## Abrasives_raw_info
remark | text | text_1 | text_2 | text_3 | text_4 | text_5
(Fused aluminum oxide, silicon carbide, and metallic abrasives) |  | Fused aluminum | Fused aluminum |  | Silicon
(Data in metric tons unless otherwise specified) |  | 2022 | 2022 | 2023 | 2022 | 2023
| United States | — | — | — | 40,000 | 40,000
| United States and Canada | 60,000 | 60,000 | 60,000 | — | —
| Australia | 50,000 | 50,000 | 50,000 | — | —
| Austria | 90,000 | 90,000 | 90,000 | — | —
| Brazil | 50,000 | 50,000 | 50,000 | 40,000 | 40,000
| China | 800,000 | 800,000 |  | 450,000 | 450,000
| France | 40,000 | 40,000 |  | 20,000 | 20,000
| Germany | 80,000 | 80,000 |  | 35,000 | 35,000
| India | 40,000 | 40,000 |  | 5,000 | 5,000
| Japan | 15,000 | 15,000 |  | 60,000 | 60,000
| Mexico | — | — |  | 45,000 | 45,000
| Norway | — | — |  | 80,000 | 80,000
| Venezuela | — | — |  | 30,000 | 30,000
| Other countries | 80,000 | 80,000 |  | 200,000 | 200,000
| World total (rounded) | 1,310,000 | 1,300,000 |  | 1,000,000 | 1,000,000

## Fluorspar_raw_info
remark | text | text_1 | text_2 | text_3
(Data in thousand metric tons unless otherwise specified) |  | Mine production | Mine production
|  | 2022 | 2023e
| United States | NA | NA | NA
| China | 5,700 | 5,700 | 67,000
| Germany | 60 | 60 | NA
| Iran | 116 | 120 | 4,500
| Mexico | 1,000 | 1000 | 68,000
| Mongolia | 425 | 930 | 34,000
| Pakistan | 52 | 52 | NA
| South Africa | 406 | 410 | 41,000
| Spain | 153 | 150 | 15,000
| Vietnam | 218 | 170 | 3,400
| Other countries | 190 | 170 | 50,000
| World total (rounded) | 8,320 | 8,800 | 280,000

## Mercury_raw_info
remark | text | text_1 | text_2 | text_3
(Data in metric tons, mercury content, unless otherwise specified) |  | Mine
|  | 2022 | 2023
| United States | NA | NA | Quantitative estimates of
| China | 1,000 | 1,000 | reserves were not available.
| Kyrgyzstan | 6 | 6 | China, Kyrgyzstan, and Peru
| Morocco | 2 | 2 | have the largest reserves.
| Norway | 20 | 20
| Peru (exports) | 30 | 30
| Tajikistan | 100 | 100
| World total (rounded) | 1,160 | 1,200

## Silicon_raw_info
remark | text | text_1 | text_2 | text_3 | text_4
(Data in thousand metric tons, silicon content, unless otherwise specified) |  | Ferrosilicon | Ferrosilicon | Silicon metal | Silicon metal
|  | 2022 | 2023 | 2022 | 2023
| United States | W | W | W | W
| Australia | — | — | 48 | 50
| Bhutan | 75 | 80 | — | —
| Brazil | 189 | 190 | 202 | 200
| Canada | 20 | 20 | 29 | 30
| China | 3,770 | 3,600 | 2,900 | 3,000
| France | 25 | 20 | 96 | 90
| Germany | — | — | 62 | 60
| Iceland | 79 | 80 | 49 | 50
| India | 59 | 60 | — | —
| Kazakhstan | 96 | 120 | 5 | 5
| Malaysia | 91 | 80 | — | —
| Norway | 195 | 200 | 144 | 140
| Poland | 47 | 50 | — | —
| Russia | 572 | 570 | 54 | 50
| Spain | 46 | 50 | 6 | 6
| Ukraine | 28 | 2 | — | —
| Other countries | 144 | 100 | 79 | 80
| World total (rounded) | 5,440 | 5,200 | 3,670 | 3,800

## Aluminum_raw_info
remark | text | text_1 | text_2 | text_3 | text_4
(Data in thousand metric tons unless otherwise specified) |  | Smelter production | Smelter production | Yearend capacity | Yearend capacity
|  | 2022 | 2023 | 2022 | 2023
| United States | 861 | 750 | 1,640 | 1,360
| Australia | 1,510 | 1,500 | 1,730 | 1,730
| Bahrain | 1,600 | 1,600 | 1,600 | 1,600
| Brazil | 811 | 1,100 | 1,280 | 1,280
| Canada | 2,770 | 3,000 | 3,270 | 3,270
| China | 40,200 | 41,000 | 44,300 | 45,000
| Iceland | e720 | 730 | 880 | 880
| India | 4,100 | 4,100 | 4,060 | 4,060
| Malaysia | e900 | 980 | 1,080 | 1,080
| Norway | 1,400 | 1,300 | 1,460 | 1,460
| Russia | 3,720 | 3,800 | 4,080 | 4,080
| United Arab Emirates | 2,650 | 2,700 | 2,790 | 2,790
| Other countries | 7,110 | 7,000 | 10,300 | 10,000
| World total (rounded) | 68,400 | 70,000 | 78,500 | 79,000

## Gallium_raw_info
remark | text | text_1 | text_2 | text_3
(Data in kilograms, gallium content, unless otherwise specified) |  | Primary production | Primary production | Production capacity
|  | 2022 | 2023e | 2023
| United States | — | — | —
| China | 600,000 | 600,000 | 1,000,000
| Japan | 3,000 | 3,000 | 10,000
| Korea, Republic of | 2,000 | 2,000 | 16,000
| Russia | 5,000 | 5,000 | 10,000
| Other countries | — | — | 88,000
| World total (rounded) | 610,000 | 610,000 | 1,100,000

## Mica_raw_info
remark | text | text_1 | text_2 | text_3 | text_4 | text_5 | text_6
(Data in metric tons unless otherwise specified) |  | Scrap and flake | Scrap and flake | Scrap and flake | Shet | Shet
|  | Mine productione | Reserves | Reserves | Mine productione | Mine productione | Reserves
|  | 2022 | 2023 | 2023 | 2022 | 2023
| United States | 42,000 | 38,000 | Large | NA | NA | Very small
| Canada | 15,000 | 15,000 | Large | NA | NA | NA
| China | 80,000 | 85,000 | 1,100,000 | NA | NA | 75,000
| Finland | 58,200 | 60,000 | Large | NA | NA | NA
| France | 15,000 | 10,000 | Large | NA | NA | NA
| India | 14,000 | 14,000 | Large | 1,000 | 1,000 | 110,000
| Korea, Republic of | 10,200 | 12,000 | 11,000,000 | — | — | NA
| Madagascar | 35,000 | 50,000 | Large | — | — | NA
| Turkey | 96,070 | 4,000 | 620,000 | — | — | NA
| Other countries | 42,500 | 39,000 | Large | 200 | 200 | Moderate
| World total (rounded) | 318,000 | 330,000 | Large | NA | NA | NA

## Silver_raw_info
remark | text | text_1 | text_2 | text_3
(Data in metric tons,1 silver content, unless otherwise specified) |  | Mine production | Mine production
tons,1 (Data in metric silver content, unless otherwise specified) |  | 2022 | 2023e
| United States | 1,010 | 1,000 | 23,000
| Argentina | 913 | 910 | 6,500
| Australia | 1,167 | 1,200 | 094,000
| Bolivia | 1,214 | 1,200 | 22,000
| Chile | 1,274 | 1,400 | 26,000
| China | 3,480 | 3,400 | 72,000
| India | 694 | 690 | 8,000
| Kazakhstan | 1,053 | 990 | NA
| Mexico | 6,195 | 6,400 | 37,000
| Peru | 3,079 | 3,100 | 110,000
| Poland | 1,316 | 1,300 | *63,000
| Russia | 1,280 | 1,200 | 92,000
| Other countries | 2,940 | 3,000 | 57,000
| World total (rounded) | 25,600 | 26,000 | *610,000

## Antimony_raw_info
remark | text | text_1 | text_2 | text_3
(Data in metric tons, antimony content, unless otherwise specified) |  | Mine production | Mine production
|  | 2022 | 2023e
| United States | — | — | 60,000
| Australia | 2,290 | 2,300 | 140,000
| Bolivia | 3,000 | 3,000 | 310,000
| Burma | 4,600 | 4,600 | 140,000
| Canada | e2 | 2 | 78,000
| China | 40,000 | 40,000 | 640,000
| Guatemala | 24 | 24 | NA
| Iran | 500 | 500 | NA
| Kazakhstan | 300 | 300 | NA
| Kyrgyzstan | 40 | 40 | 260,000
| Laos | 220 | 220 | NA
| Mexico | 700 | 700 | 18,000
| Pakistan | e79 | 80 | 26,000
| Russia | 4,300 | 4,300 | 350,000
| Tajikistan | 21,000 | 21,000 | 50,000
| Turkey | e5,800 | 6,000 | 99,000
| Vietnam | 250 | 250 | NA
| World total (rounded)1 | 83,100 | 83,000 | >2,000,000

## Garnet_raw_info
remark | text | text_1 | text_2 | text_3
(Data in metric tons unless otherwise specified) |  | Mine production | Mine production
|  | 2022 | 2023
| United States | 76,400 | 68,000 | 5,000,000
| Australia | 388,000 | 390,000 | Moderate to large
| China | 310,000 | 310,000 | 37,000,000
| Czechia | e500 | 500 | NA
| India | 15,000 | 15,000 | 8,600,000
| Pakistan | 1,870 | 1,900 | NA
| South Africa | 179,000 | 180,000 | 320,000
| World total (rounded) | 971,000 | 970,000 | Moderate to large

## Molybdenum_raw_info
remark | text | text_1 | text_2 | text_3
(Data in metric tons, molybdenum content, unless otherwise specified) |  | Mine production | Mine production
|  | 2022 | 2023 | (thousand metric tons)
| United States | 34,600 | 34,000 | 3,500
| Argentina | — | — | 100
| Armenia | 7,800 | 7,800 | 150
| Australia | 277 | 500 | 690
| Canada | 952 | 1,000 | 72
| Chile | 45,600 | 46,000 | 1,400
| China | 106,000 | 110,000 | 5,800
| Iran | e3,700 | 3,700 | 43
| Korea, North | e700 | 700 | NA
| Korea, Republic of | 367 | 400 | 8
| Mexico | 15,500 | 15,000 | 130
| Mongolia | e3,000 | 3,100 | NA
| Peru | 31,600 | 37,000 | 1,500
| Russia | e1,700 | 1,700 | 1,100
| Turkey | — | — | 52
| Uzbekistan | 1,700 | 1,700 | 21
| World total (rounded) | 253,000 | 260,000 | 15,000

## Soda Ash_raw_info
remark | text | text_1 | text_2 | text_3
(Data in thousand metric tons unless otherwise specified) |  | Mine production | Mine production | Reserves5
|  | 2022 | 2023e
Natural:
| United States | 11,300 | 11,000 | 23,000,000
| Botswana | 285 | 270 | 16,000
| Ethiopia | e18 | 20 | 400,000
| Kenya | 280 | 280 | 7,000
| Turkey | 11,500 | 11,000 | 840,000
| Other countries | NA | NA | 280,000
| World total, natural | 23,400 | 23,000 | 25,000,000
| World total, synthetic | 42,100 | 42,000 | XX
| World total, natural and synthetic | 65,500 | 65,000 | XX

## Arsenic_raw_info
remark | text | text_1 | text_2 | text_3
(Data in metric tons, arsenic content,1 unless otherwise specified) |  | Productione | Productione | Reserves
content,1 (Data in metric tons, arsenic unless otherwise specified) |  | (arsenic trioxide, | (arsenic trioxide,
|  | gross weight) | gross weight)
|  | 2022 | 2023
| United States | — | — | World reserves data were unavailable
| Belgium | 1,000 | 1,000 | but were estimated to be more than
| Bolivia | 40 | — | 20 times world production.
| China | 24,000 | 24,000
| Japan | 40 | 40
| Morocco | 7,500 | 8,000
| Peru | 27,000 | 27,000
| Russia | 500 | 200
| World total (rounded) | 60,100 | 60,000

## Gemstones_raw_info
remark | text | text_1 | text_2 | text_3
(Data in million dollars unless otherwise specified) |  | Mine |  | Reserves
|  | 2022 | 2023
| United States | — | — | World reserves of diamond-
| Angola | 7,890 | 7,900 | bearing deposits are substantial.
| Botswana | 17,100 | 17,000 | No reserves data were available
| Brazil | 158 | 160 | for other gemstones.
| Canada | 16,200 | 15,000
| Congo (Kinshasa) | 1,980 | 2,000
| Guinea | 103 | 100
| Lesotho | 728 | 730
| Namibia | 2,050 | 2,000
| Russia | 23,500 | 24,000
| Sierra Leone | 551 | 550
| South Africa | 3,860 | 3,800
| Tanzania | 319 | 320
| Zimbabwe | 446 | 440
| Other countries | 302 | 300
| World total (rounded) | 75,200 | 74,000

## Nickel_raw_info
remark | text | text_1 | text_2 | text_3
(Data in metric tons, nickel content, unless otherwise specified) |  | Mine production | Mine production
|  | 2022 | 2023
| United States | 17,500 | 17,000 | 340,000
| Australia | 155,000 | 160,000 | 24,000,000
| Brazil | 88,500 | 89,000 | 16,000,000
| Canada | 143,000 | 180,000 | 2,200,000
| China | 114,000 | 110,000 | 4,200,000
| Indonesia | 1,580,000 | 1,800,000 | 55,000,000
| New Caledonia1 | 200,000 | 230,000 | 7,100,000
| Philippines | 345,000 | 400,000 | 4,800,000
| Russia | 222,000 | 200,000 | 8,300,000
| Other countries | 404,000 | 380,000 | >9,100,000
| World total (rounded) | 3,270,000 | 3,600,000 | >130,000,000

## Stone_raw_info
remark
(Data in million metric tons unless otherwise specified)

## Asbestos_raw_info
remark | text | text_1 | text_2 | text_3
(Data in metric tons unless otherwise specified) |  | Mine
|  | 2022 | 2023
| United States | — | — | Small
| Brazil | 0197,100 | 190,000 | 11,000,000
| China | 130,000 | 200,000 | 18,000,000
| Kazakhstan | 250,100 | 260,000 | Large
| Russia | 750,000 | 630,000 | 110,000,000
| World total (rounded) | 1,330,000 | 1,300,000 | Large

## Germanium_raw_info
remark
(Data in kilograms, germanium content, unless otherwise specified)

## Niobium_raw_info
remark | text | text_1 | text_2 | text_3
(Data in metric tons, niobium content, unless otherwise specified) |  | Mine production | Mine production
|  | 2022 | 2023e
| United States | — | — | 210,000
| Brazil | 75,600 | 75,000 | 16,000,000
| Canada | 6,700 | 7,000 | 1,600,000
| Congo (Kinshasa) | 710 | 540 | NA
| Russia | 381 | 440 | NA
| Rwanda | 199 | 190 | NA
| Other countries | 127 | 150 | NA
| World total (rounded) | 83,700 | 83,000 | >17,000,000

## Strontium_raw_info
remark | text | text_1 | text_2 | text_3
(Data in metric tons, strontium content, unless otherwise specified) |  | Mine
|  | 2022 | 2023
| United States | — | — | NA
| Argentina | 700 | 700 | NA
| China | 80,000 | 80,000 | 12,000,000
| Iran | 200,000 | 200,000 | 7,100,000
| Mexico | 833,800 | 35,000 | NA
| Spain | 200,000 | 200,000 | NA
| World total (rounded) | 514,000 | 520,000 | Large

## Barite_raw_info
remark | text | text_1 | text_2 | text_3
(Data in thousand metric tons unless otherwise specified) |  | Mine
|  | 2022 | 2023
| United States | W | W | NA
| China | 1,900 | 1,900 | 92,000
| India | 2,700 | 2,700 | 51,000
| Iran | 300 | 300 | 38,000
| Kazakhstan | 650 | 600 | 85,000
| Laos | 303 | 600 | NA
| Mexico | 316 | 260 | NA
| Morocco | 1,200 | 1,200 | NA
| Russia | 250 | 250 | 12,000
| Turkey | 250 | 250 | NA
| Other countries | 394 | 430 | NA
| World total (rounded) | 8,260 | 8,500 | NA

## Gold_raw_info
remark | text | text_1 | text_2 | text_3
(Data in metric tons,1 gold content, unless otherwise specified) |  | Mine production | Mine production
tons,1 (Data in metric gold content, unless otherwise specified) |  | 2022 | 2023e
| United States | 173 | 170 | 3,000
| Australia | 314 | 310 | 112,000
| Brazil | e61 | 60 | 2,400
| Burkina Faso | 58 | 60 | NA
| Canada | 206 | 200 | 2,300
| China | 372 | 370 | 3,000
| Ghana | e88 | 90 | 1,000
| Indonesia | 105 | 110 | 2,600
| Kazakhstan | 115 | 130 | 1,000
| Mali | e64 | 60 | 800
| Mexico | 120 | 120 | 1,400
| Peru | 97 | 90 | 2,300
| Russia | 310 | 310 | 11,100
| South Africa | 89 | 100 | 5,000
| Tanzania | 57 | 60 | 420
| Uzbekistan | 104 | 100 | 1,800
| Other countries | 726 | 700 | 9,200
| World total (rounded) | 3,060 | 3,000 | 59,000

## Nitrogen_raw_info
remark | text | text_1 | text_2 | text_3
(Data in thousand metric tons, nitrogen content, unless otherwise specified) |  | Plant production | Plant production
|  | 2022 | 2023e
| United States | 13,800 | 14,000 | Available atmospheric nitrogen and
| Algeria | 2,600 | 2,600 | sources of natural gas for production
| Australia | 1,500 | 1,500 | of ammonia were considered
| Canada | 3,410 | 3,400 | adequate for all listed countries.
| China | 43,000 | 43,000
| Egypt | 4,100 | 4,000
| Germany | 1,460 | 1,500
| India | 13,700 | 14,000
| Indonesia | 6,000 | 6,000
| Iran | 4,400 | 4,400
| Malaysia | 1,400 | 1,400
| Netherlands | 2,000 | 2,000
| Nigeria | 1,600 | 1,600
| Oman | 1,720 | 1,700
| Pakistan | 3,400 | 3,400
| Poland | 1,820 | 1,800
| Qatar | 3,110 | 3,100
| Russia | 14,000 | 14,000
| Saudi Arabia | 4,000 | 4,000
| Trinidad and Tobago | 3,710 | 3,700
| Uzbekistan | 1,200 | 1,200
| Vietnam | 1,180 | 1,200
| Other countries | 13,700 | 14,000
| World total (rounded) | 145,000 | 150,000

## Sulfur_raw_info
remark | text | text_1 | text_2 | text_3
(Data in thousand metric tons, sulfur content, unless otherwise specified) |  | Production, all forms | Production, all forms
|  | 2022 | 2023e
| United States | 8,640 | 8,600 | Reserves of sulfur in crude oil, natural gas,
| Australia | 900 | 900 | and sulfide ores are large. Because most
| Canada | 4,900 | 4,900 | sulfur production is a result of the
| Chile | 1,400 | 1,400 | processing of fossil fuels, supplies are
| China | 18,800 | 19,000 | expected to be adequate for the foreseeable
| Finland | 640 | 640 | future. Because petroleum and sulfide ores
| Germany | 610 | 610 | can be processed long distances from
| India | 3,540 | 3,500 | where they are produced, sulfur production
| Iran | 1,600 | 1,600 | may not be in the country to which the
| Japan | 3,140 | 3,100 | reserves were attributed. For instance,
| Kazakhstan | 4,300 | 4,300 | sulfur from Saudi Arabian oil may be
| Korea, Republic of | 3,080 | 3,100 | recovered at refineries in the United States.
| Kuwait | 600 | 600
| Poland | 1,050 | 1,100
| Qatar | 2,100 | 2,100
| Russia | 7,530 | 7,000
| Saudi Arabia | 7,500 | 8,000
| Turkmenistan | 860 | 860
| United Arab Emirates | 5,400 | 5,400
| Other countries | 5,600 | 5,600
| World total (rounded) | 82,000 | 82,000

## Bauxite_raw_info
remark | text | text_1 | text_2 | text_3 | text_4 | text_5 | text_6
(Data in thousand metric dry tons unless otherwise specified) |  | Alumina |  | Bauxite production | Bauxite production | Bauxite
|  | 2022 | 2023 | 2022 | 2023e
| United States | e920 | 780 | W | W |  | 20,000
| Australia | 19,500 | 19,000 | 102,000 | 98,000 |  | 3,500,000
| Brazil | 10,000 | 10,000 | e30,000 | 31,000 |  | 2,700,000
| Canada | 1,360 | 1,600 | — | — |  | —
| China | 81,900 | 82,000 | 90,000 | 93,000 |  | 710,000
| Germany | e1,000 | 720 | — | — |  | —
| Greece | 861 | 860 | 1,200 | 1,200 |  | —
| Guinea | 340 | 330 | 100,000 | 97,000 |  | 7,400,000
| India | 7,500 | 7,300 | 24,000 | 23,000 |  | 650,000
| Indonesia | 1,200 | 1,200 | e21,000 | 20,000 |  | 1,000,000
| Ireland | 1,630 | 1,200 | — | — |  | —
| Jamaica | 634 | 1,500 | 4,370 | 6,000 |  | 2,000,000
| Kazakhstan | 1,340 | 1,300 | 4,400 | 4,300 |  | 160,000
| Russia | 3,080 | 2,400 | 5,780 | 5,800 |  | 480,000
| Saudi Arabia | 1,900 | 1,800 | 4,800 | 4,600 |  | 180,000
| Spain | 1,340 | 640 | — | — |  | —
| Turkey | 300 | 290 | 2,800 | 2,000 |  | 63,000
| Ukraine | 300 | — | — | — |  | —
| United Arab Emirates | 2,430 | 2,300 | — | — |  | —
| Vietnam | 1,430 | 1,400 | 3,900 | 3,700 |  | 5,800,000
| Other countries | 1,200 | 880 | 5,900 | 5,600 |  | 5,100,000
| World total (rounded) | 140,000 | 140,000 | 400,000 | 400,000 | 30,000,000

## Graphite_raw_info
remark | text | text_1 | text_2 | text_3
(Data in metric tons unless otherwise specified) |  | Mine production | Mine production
|  | 2022 | 2023
| United States | — | — | (4)
| Austria | 500 | 500 | (4)
| Brazil | 72,000 | 73,000 | 74,000,000
| Canada | 13,000 | 3,500 | 5,700,000
| China | 1,210,000 | 1,230,000 | 78,000,000
| Germany | 170 | 150 | (4)
| India | 11,000 | 11,500 | 8,600,000
| Korea, North | e8,100 | 8,100 | 2,000,000
| Korea, Republic of | 23,800 | 27,000 | 1,800,000
| Madagascar | 130,000 | 100,000 | 24,000,000
| Mexico | 2,000 | 2,000 | 3,100,000
| Mozambique | 166,000 | 96,000 | 25,000,000
| Norway | 10,380 | 7,200 | 600,000
| Russia | 16,000 | 16,000 | 14,000,000
| Sri Lanka | 2,600 | 2,200 | 1,500,000
| Tanzania | 6,120 | 6,000 | 18,000,000
| Turkey | 2,800 | 2,000 | 6,900,000
| Ukraine | 1,000 | 2,000 | (4)
| Vietnam | 500 | 500 | (4)
| World total (rounded) | 1,680,000 | 1,600,000 | 280,000,000

## Talc_raw_info
remark | text | text_1 | text_2 | text_3
(Data in thousand metric tons unless otherwise specified) |  | Mine
|  | 2022 | 2023
| United States (crude) | 8511 | 450 | 140,000
| Afghanistan | 370 | 370 | Large
| Brazil (crude and beneficiated) | 600 | 600 | 45,000
| Canada (unspecified minerals)9 | 200 | 200 | NA
| China (unspecified minerals) | 1,100 | 1,100 | 72,000
| Finland | 8242 | 240 | Large
| France (crude) | 350 | 400 | Large
| India9 | 1,630 | 1,600 | 110,000
| Italy (includes steatite) | 180 | 180 | NA
| Japan9 | 136 | 140 | 100,000
| Korea, Republic of | 323 | 320 | 81,000
| Pakistan | 300 | 300 | NA
| South Africa | 439 | 370 | NA
| Turkey | 843 | 40 | 15,000
| Other countries (includes crude) | 707 | 700 | Large
| World total (rounded) | 7,130 | 7,000 | Large

## Beryllium_raw_info
remark | text | text_1 | text_2 | text_3
(Data in metric tons, beryllium content, unless otherwise specified) |  | Mine production8 | Mine production8
|  | 2022 | 2023
| United States | 175 | 190 | The United States has very little beryl that can be
| Brazil | 40 | 40 | economically hand sorted from pegmatite
| China | e70 | 74 | deposits. An epithermal deposit in the Spor
| Madagascar | e1 | 1 | Mountain area in Utah is a large bertrandite
| Mozambique | 25 | 24 | resource, which is being mined. Proven and
| Rwanda | e1 | 1 | probable bertrandite reserves in Utah total about
| Uganda | 1 | 1 | 19,000 tons of beryllium content. World beryllium
| World total (rounded) | 313 | 330 | reserves are not available.

## Gypsum_raw_info
remark | text | text_1 | text_2 | text_3
(Data in thousand metric tons unless otherwise specified) |  | Mine
|  | 2022 | 2023
| United States | 22,300 | 22,000 | 700,000
| Algeria | 2,500 | 2,500 | NA
| Brazil | 2,900 | 2,900 | 450,000
| Canada | 2,400 | 2,400 | 450,000
| China | 12,000 | 12,000 | 2,100,000
| France | 2,000 | 2,400 | 350,000
| Germany | 5,200 | 5,200 | NA
| India | 4,300 | 4,300 | 37,000
| Iran | 16,000 | 16,000 | 900,000
| Japan | 4,300 | 4,300 | NA
| Mexico | 5,400 | 5,400 | NA
| Oman | 12,000 | 12,000 | NA
| Pakistan | 1,800 | 1,800 | 760,000
| Russia | 4,100 | 4,100 | NA
| Saudi Arabia | 4,000 | 4,000 | NA
| Spain | 11,000 | 11,000 | NA
| Thailand | 10,400 | 10,000 | 910,000
| Turkey | 9,300 | 10,000 | 200,000
| Ukraine | 1,800 | 1,500 | NA
| Uzbekistan | 2,000 | 2,000 | NA
| Other countries | 19,000 | 19,000 | NA
| World total (rounded) | 155,000 | 160,000 | Large

## Peat_raw_info
remark | text | text_1 | text_2 | text_3
(Data in thousand metric tons unless otherwise specified) |  | Mine production | Mine production
|  | 2022 | 2023e
| United States | e350 | 360 | 150,000
| Belarus | 2,300 | 2,300 | 2,600,000
| Canada | 2,390 | 2,400 | 720,000
| Estonia | 1,130 | 1,100 | 570,000
| Finland | 5,870 | 5,800 | 6,000,000
| Germany | 2,600 | 2,600 | (4)
| Latvia | 2,440 | 2,400 | 150,000
| Lithuania | 473 | 470 | 210,000
| Poland | 1,100 | 1,100 | (4)
| Russia | 1,400 | 1,400 | 1,000,000
| Sweden | 2,560 | 2,500 | (4)
| Ukraine | 440 | 440 | (4)
| Other countries | 580 | 600 | 1,400,000
| World total (rounded) | 23,600 | 23,000 | 13,000,000

## Tantalum_raw_info
remark | text | text_1 | text_2 | text_3
(Data in metric tons, tantalum content, unless otherwise specified) |  | Mine production | Mine production
|  | 2022 | 2023e
| United States | — | — | —
| Australia | 46 | 43 | 0110,000
| Brazil | 370 | 360 | 40,000
| Burundi | 59 | 36 | NA
| China | e78 | 79 | 240,000
| Congo (Kinshasa) | 890 | 980 | NA
| Nigeria | 110 | 110 | NA
| Russia | e31 | 20 | NA
| Rwanda | 347 | 520 | NA
| Other | 120 | 260 | NA
| World total (rounded) | 1,990 | 2,400 | NA

## Bismuth_raw_info
remark | text | text_1 | text_2 | text_3
(Data in metric tons unless otherwise specified) |  | Refinery
|  | 2022 | 2023
| United States | — | — | Quantitative estimates of
| Bolivia | — | 40 | reserves were not available.
| Bulgaria | 50 | 50
| China | 15,500 | 16,000
| Japan | 490 | 500
| Kazakhstan | 190 | 160
| Korea, Republic of | 810 | 850
| Laos | 1,940 | 2,000
| World total (rounded) | 19,000 | 20,000

## Hafnium_raw_info
remark | text | text_1 | text_2 | text_3 | text_4
(Data in metric tons unless otherwise specified) |  | Zirconium mineral concentrates, | Zirconium mineral concentrates, | Zirconium | Zirconium
|  | mine productione | mine productione | (thousand metric tons, | (thousand metric tons,
|  | (thousand metric tons, gross weight) | (thousand metric tons, gross weight) | ZrO | content)
|  | 2022 | 2023
| United States | 9100 | 9100 | 500 | 500
| Australia | 500 | 500 | 055,000 | 055,000
| China | 140 | 140 | 72 | 72
| Indonesia | 97 | 90 | NA | NA
| Kenya | 27 | 30 | 18 | 18
| Madagascar | 27 | 30 | 2,300 | 2,300
| Mozambique | 104 | 90 | 1,500 | 1,500
| Senegal | 57 | 50 | 2,600 | 2,600
| Sierra Leone | 34 | 30 | 290 | 290
| South Africa | 300 | 400 | 5,600 | 5,600
| Other countries | 57 | 140 | 5,700 | 5,700
| World total (rounded) | 1,440 | 1,600 | 74,000 | 74,000

## Perlite_raw_info
remark | text | text_1 | text_2 | text_3
(Data in thousand metric tons unless otherwise specified) |  | Production | Production
|  | 2022 | 2023
| United States | 5458 | 5450 | 50,000
| Argentinae | 18 | 20 | NA
| Armeniae | 170 | 180 | NA
| Chinae | 1,500 | 1,500 | 32,000
| Gorgia | 20 | 20 | NA
| Greecee | 1,100 | 1,100 | 180,000
| Hungary | 77 | 80 | NA
| Irane | 77 | 80 | 15,000
| Mexico | 24 | 20 | NA
| New Zealand | 18 | 20 | NA
| Philippines | 25 | 20 | NA
| Slovakiae | 35 | 40 | 30,000
| Turkeye | 1,400 | 1,400 | NA
| Other countries | 14 | 10 | NA
| World total (rounded) | 4,940 | 4,900 | NA

## Tellurium_raw_info
remark | text | text_1 | text_2 | text_3
(Data in metric tons, tellurium content, unless otherwise specified) |  | Refinery productione | Refinery productione | Reserves
|  | 2022 | 2023
| United States | W | W | 4,000
| Bulgaria | 3 | 3 | NA
| Canada | 24 | 27 | 800
| China | 380 | 430 | 3,100
| Japan | 68 | 75 | —
| Russia | 70 | 75 | 5,800
| South Africa | 4 | 5 | 800
| Sweden | 33 | 25 | 700
| Uzbekistan | 93 | 3 | NA
| Other countries1 | NA | NA | 21,000
| World total (rounded) | 1584 | 1640 | 36,000

## Boron_raw_info
remark | text | text_1 | text_2 | text_3
(Data in thousand metric tons unless otherwise specified) |  | Production—All
|  | 2022 | 2023
| United States | W | W | 48,000
| Argentina, crude ore | 130 | 130 | NA
| Bolivia, ulexite | 170 | 170 | NA
| Chile, ulexite | 360 | 360 | 35,000
| China, boric oxide equivalent | 200 | 200 | 20,000
| Germany, compounds | 60 | 60 | NA
| Peru, crude borates | 200 | 200 | 4,000
| Russia, datolite ore | 80 | 80 | 40,000
| Turkey, refined borates | 2,200 | 2,200 | 950,000
| World total4 | XX | XX | XX

## Helium_raw_info
remark | text | text_1 | text_2 | text_3
(Data in million cubic meters, helium gas1 content, unless otherwise specified) |  |  | Production
gas1 (Data in million cubic meters, helium content, unless otherwise specified) |  | 2022 | 2023e
| United States (extracted from natural gas) | 65 | 60 | 8,500
| United States (from Cliffside Field) | 12 | 19 | 52
| Algeria | 8 | 10 | 1,800
| Australia | e3 | 1 | NA
| Canada | 3 | 4 | NA
| Poland | 3 | 3 | 24
| Qatar | 59 | 66 | Large
| Russia | e5 | 8 | 1,700
| South Africa | NA | (9) | NA
| World total (rounded) | 158 | 170 | NA

## Phosphate Rock_raw_info
remark | text | text_1 | text_2 | text_3
(Data in thousand metric tons, marketable phosphate rock, unless otherwise specified) |  | Mine production | Mine production
|  | 2022 | 2023e
| United States | 19,800 | 20,000 | 1,000,000
| Algeria | 1,800 | 1,800 | 2,200,000
| Australia | 2,500 | 2,500 | 1,100,000
| Brazil | e6,200 | 5,300 | 1,600,000
| China | 93,000 | 90,000 | 3,800,000
| Egypt | e5,000 | 4,800 | 2,800,000
| Finland | 923 | 950 | 1,000,000
| India | 1,740 | 1,500 | 31,000
| Israel | 2,170 | 2,500 | 60,000
| Jordan | 11,300 | 12,000 | 1,000,000
| Kazakhstan | e1,500 | 2,000 | 260,000
| Mexico | 442 | 500 | 30,000
| Morocco | 39,000 | 35,000 | 50,000,000
| Peru | 4,200 | 4,200 | 210,000
| Russia | 14,000 | 14,000 | 2,400,000
| Saudi Arabia | 9,000 | 8,500 | 1,400,000
| Senegal | e2,600 | 2,500 | 50,000
| South Africa | 1,990 | 1,600 | 1,500,000
| Syria | 1,100 | 800 | 250,000
| Togo | 1,500 | 1,500 | 30,000
| Tunisia | 3,560 | 3,600 | 2,500,000
| Turkey | 900 | 800 | 71,000
| Uzbekistan | e900 | 900 | 100,000
| Vietnam | 2,000 | 2,000 | 30,000
| Other countries | 750 | 800 | 800,000
| World total (rounded) | 228,000 | 220,000 | 74,000,000

## Thallium_raw_info
remark
(Data in kilograms unless otherwise specified)

## Bromine_raw_info
remark | text | text_1 | text_2 | text_3
(Data in metric tons, bromine content, unless otherwise specified) |  | Production | Production | Reserves
|  | 2022 | 2023
| United States | W | W | 11,000,000
| Azerbaijan | — | — | 300,000
| China | 73,000 | 76,000 | 130,000
| India | 3,500 | 3,500 | NA
| Israel | 0178,000 | 170,000 | Large
| Japan | 20,000 | 20,000 | NA
| Jordan | 115,000 | 120,000 | Large
| Ukraine | 10,800 | 11,000 | NA
| World total (rounded) | 1400,000 | 1400,000 | Large

## Indium_raw_info
remark | text | text_1 | text_2 | text_3 | text_4 | text_5 | text_6 | text_7 | text_8 | text_9 | text_10 | text_11 | text_12 | text_13 | text_14 | text_15 | text_16 | text_17 | text_18 | text_19 | text_20 | text_21 | text_22 | text_23
(Data in metric tons unless otherwise specified) | Refinery productione | Refinery productione | Refinery productione | Refinery productione | Refinery productione | Refinery productione | Refinery productione | Refinery productione | Refinery productione | Refinery productione | Refinery productione | Refinery productione | Refinery productione | Refinery productione | Refinery productione | Refinery productione | Refinery productione | Refinery productione | Refinery productione | Refinery productione | Refinery productione | Refinery productione |  | Reserves
| 2022 | 2023 | 2023 | 2023 | 2023 | 2023 | 2023 | 2023 | 2023 | 2023 | 2023 | 2023 | 2023 | 2023 | 2023 | 2023 | 2023 | 2023 | 2023 | 2023 | 2023 | 2023
| — | — | — | — | — | — | — | — | — | — | — | — | — | — | — | — | — | — | — | — | — | — | United States | Quantitative estimates of
| 19 | 18 | 18 | 18 | 18 | 18 | 18 | 18 | 18 | 18 | 18 | 18 | 18 | 18 | 18 | 18 | 18 | 18 | 18 | 18 | 18 | 18 | Belgium | reserves were not available.
| 39 | 37 | 37 | 37 | 37 | 37 | 37 | 37 | 37 | 37 | 37 | 37 | 37 | 37 | 37 | 37 | 37 | 37 | 37 | 37 | 37 | 37 | Canada
| 670 | 650 | 650 | 650 | 650 | 650 | 650 | 650 | 650 | 650 | 650 | 650 | 650 | 650 | 650 | 650 | 650 | 650 | 650 | 650 | 650 | 650 | China
| 19 | 12 | 12 | 12 | 12 | 12 | 12 | 12 | 12 | 12 | 12 | 12 | 12 | 12 | 12 | 12 | 12 | 12 | 12 | 12 | 12 | 12 | France
| 66 | 64 | 64 | 64 | 64 | 64 | 64 | 64 | 64 | 64 | 64 | 64 | 64 | 64 | 64 | 64 | 64 | 64 | 64 | 64 | 64 | 64 | Japan
| 180 | 200 | 200 | 200 | 200 | 200 | 200 | 200 | 200 | 200 | 200 | 200 | 200 | 200 | 200 | 200 | 200 | 200 | 200 | 200 | 200 | 200 | Korea, Republic of
| 5 | 5 | 5 | 5 | 5 | 5 | 5 | 5 | 5 | 5 | 5 | 5 | 5 | 5 | 5 | 5 | 5 | 5 | 5 | 5 | 5 | 5 | Russia
| 1 | 1 | 1 | 1 | 1 | 1 | 1 | 1 | 1 | 1 | 1 | 1 | 1 | 1 | 1 | 1 | 1 | 1 | 1 | 1 | 1 | 1 | Uzbekistan
| 999 | 990 | 990 | 990 | 990 | 990 | 990 | 990 | 990 | 990 | 990 | 990 | 990 | 990 | 990 | 990 | 990 | 990 | 990 | 990 | 990 | 990 | World total (rounded)
| Indium is most commonly recovered from the zinc-sulfide ore mineral sphalerite. The indium | Indium is most commonly recovered from the zinc-sulfide ore mineral sphalerite. The indium | Indium is most commonly recovered from the zinc-sulfide ore mineral sphalerite. The indium | Indium is most commonly recovered from the zinc-sulfide ore mineral sphalerite. The indium | Indium is most commonly recovered from the zinc-sulfide ore mineral sphalerite. The indium | Indium is most commonly recovered from the zinc-sulfide ore mineral sphalerite. The indium | Indium is most commonly recovered from the zinc-sulfide ore mineral sphalerite. The indium | Indium is most commonly recovered from the zinc-sulfide ore mineral sphalerite. The indium | Indium is most commonly recovered from the zinc-sulfide ore mineral sphalerite. The indium | Indium is most commonly recovered from the zinc-sulfide ore mineral sphalerite. The indium | Indium is most commonly recovered from the zinc-sulfide ore mineral sphalerite. The indium | Indium is most commonly recovered from the zinc-sulfide ore mineral sphalerite. The indium | Indium is most commonly recovered from the zinc-sulfide ore mineral sphalerite. The indium | Indium is most commonly recovered from the zinc-sulfide ore mineral sphalerite. The indium | Indium is most commonly recovered from the zinc-sulfide ore mineral sphalerite. The indium | Indium is most commonly recovered from the zinc-sulfide ore mineral sphalerite. The indium | Indium is most commonly recovered from the zinc-sulfide ore mineral sphalerite. The indium | Indium is most commonly recovered from the zinc-sulfide ore mineral sphalerite. The indium | Indium is most commonly recovered from the zinc-sulfide ore mineral sphalerite. The indium | Indium is most commonly recovered from the zinc-sulfide ore mineral sphalerite. The indium | Indium is most commonly recovered from the zinc-sulfide ore mineral sphalerite. The indium | Indium is most commonly recovered from the zinc-sulfide ore mineral sphalerite. The indium | World Resources:
| content of zinc deposits from which it is recovered ranges from less than 1 part per million to 100 parts per million. | content of zinc deposits from which it is recovered ranges from less than 1 part per million to 100 parts per million. | content of zinc deposits from which it is recovered ranges from less than 1 part per million to 100 parts per million. | content of zinc deposits from which it is recovered ranges from less than 1 part per million to 100 parts per million. | content of zinc deposits from which it is recovered ranges from less than 1 part per million to 100 parts per million. | content of zinc deposits from which it is recovered ranges from less than 1 part per million to 100 parts per million. | content of zinc deposits from which it is recovered ranges from less than 1 part per million to 100 parts per million. | content of zinc deposits from which it is recovered ranges from less than 1 part per million to 100 parts per million. | content of zinc deposits from which it is recovered ranges from less than 1 part per million to 100 parts per million. | content of zinc deposits from which it is recovered ranges from less than 1 part per million to 100 parts per million. | content of zinc deposits from which it is recovered ranges from less than 1 part per million to 100 parts per million. | content of zinc deposits from which it is recovered ranges from less than 1 part per million to 100 parts per million. | content of zinc deposits from which it is recovered ranges from less than 1 part per million to 100 parts per million. | content of zinc deposits from which it is recovered ranges from less than 1 part per million to 100 parts per million. | content of zinc deposits from which it is recovered ranges from less than 1 part per million to 100 parts per million. | content of zinc deposits from which it is recovered ranges from less than 1 part per million to 100 parts per million. | content of zinc deposits from which it is recovered ranges from less than 1 part per million to 100 parts per million. | content of zinc deposits from which it is recovered ranges from less than 1 part per million to 100 parts per million. | content of zinc deposits from which it is recovered ranges from less than 1 part per million to 100 parts per million. | content of zinc deposits from which it is recovered ranges from less than 1 part per million to 100 parts per million. | content of zinc deposits from which it is recovered ranges from less than 1 part per million to 100 parts per million. | content of zinc deposits from which it is recovered ranges from less than 1 part per million to 100 parts per million.
| Although the geochemical properties of indium are such that it occurs in trace amounts in other base-metal sulfides— | Although the geochemical properties of indium are such that it occurs in trace amounts in other base-metal sulfides— | Although the geochemical properties of indium are such that it occurs in trace amounts in other base-metal sulfides— | Although the geochemical properties of indium are such that it occurs in trace amounts in other base-metal sulfides— | Although the geochemical properties of indium are such that it occurs in trace amounts in other base-metal sulfides— | Although the geochemical properties of indium are such that it occurs in trace amounts in other base-metal sulfides— | Although the geochemical properties of indium are such that it occurs in trace amounts in other base-metal sulfides— | Although the geochemical properties of indium are such that it occurs in trace amounts in other base-metal sulfides— | Although the geochemical properties of indium are such that it occurs in trace amounts in other base-metal sulfides— | Although the geochemical properties of indium are such that it occurs in trace amounts in other base-metal sulfides— | Although the geochemical properties of indium are such that it occurs in trace amounts in other base-metal sulfides— | Although the geochemical properties of indium are such that it occurs in trace amounts in other base-metal sulfides— | Although the geochemical properties of indium are such that it occurs in trace amounts in other base-metal sulfides— | Although the geochemical properties of indium are such that it occurs in trace amounts in other base-metal sulfides— | Although the geochemical properties of indium are such that it occurs in trace amounts in other base-metal sulfides— | Although the geochemical properties of indium are such that it occurs in trace amounts in other base-metal sulfides— | Although the geochemical properties of indium are such that it occurs in trace amounts in other base-metal sulfides— | Although the geochemical properties of indium are such that it occurs in trace amounts in other base-metal sulfides— | Although the geochemical properties of indium are such that it occurs in trace amounts in other base-metal sulfides— | Although the geochemical properties of indium are such that it occurs in trace amounts in other base-metal sulfides— | Although the geochemical properties of indium are such that it occurs in trace amounts in other base-metal sulfides— | Although the geochemical properties of indium are such that it occurs in trace amounts in other base-metal sulfides—
| particularly chalcopyrite and stannite—indium recovery from most deposits of these minerals was not economic. | particularly chalcopyrite and stannite—indium recovery from most deposits of these minerals was not economic. | particularly chalcopyrite and stannite—indium recovery from most deposits of these minerals was not economic. | particularly chalcopyrite and stannite—indium recovery from most deposits of these minerals was not economic. | particularly chalcopyrite and stannite—indium recovery from most deposits of these minerals was not economic. | particularly chalcopyrite and stannite—indium recovery from most deposits of these minerals was not economic. | particularly chalcopyrite and stannite—indium recovery from most deposits of these minerals was not economic. | particularly chalcopyrite and stannite—indium recovery from most deposits of these minerals was not economic. | particularly chalcopyrite and stannite—indium recovery from most deposits of these minerals was not economic. | particularly chalcopyrite and stannite—indium recovery from most deposits of these minerals was not economic. | particularly chalcopyrite and stannite—indium recovery from most deposits of these minerals was not economic. | particularly chalcopyrite and stannite—indium recovery from most deposits of these minerals was not economic. | particularly chalcopyrite and stannite—indium recovery from most deposits of these minerals was not economic. | particularly chalcopyrite and stannite—indium recovery from most deposits of these minerals was not economic. | particularly chalcopyrite and stannite—indium recovery from most deposits of these minerals was not economic. | particularly chalcopyrite and stannite—indium recovery from most deposits of these minerals was not economic. | particularly chalcopyrite and stannite—indium recovery from most deposits of these minerals was not economic. | particularly chalcopyrite and stannite—indium recovery from most deposits of these minerals was not economic. | particularly chalcopyrite and stannite—indium recovery from most deposits of these minerals was not economic. | particularly chalcopyrite and stannite—indium recovery from most deposits of these minerals was not economic. | particularly chalcopyrite and stannite—indium recovery from most deposits of these minerals was not economic. | particularly chalcopyrite and stannite—indium recovery from most deposits of these minerals was not economic.
| Antimony tin oxide coatings have been developed as an alternative to ITO coatings in LCDs and have | Antimony tin oxide coatings have been developed as an alternative to ITO coatings in LCDs and have | Antimony tin oxide coatings have been developed as an alternative to ITO coatings in LCDs and have | Antimony tin oxide coatings have been developed as an alternative to ITO coatings in LCDs and have | Antimony tin oxide coatings have been developed as an alternative to ITO coatings in LCDs and have | Antimony tin oxide coatings have been developed as an alternative to ITO coatings in LCDs and have | Antimony tin oxide coatings have been developed as an alternative to ITO coatings in LCDs and have | Antimony tin oxide coatings have been developed as an alternative to ITO coatings in LCDs and have | Antimony tin oxide coatings have been developed as an alternative to ITO coatings in LCDs and have | Antimony tin oxide coatings have been developed as an alternative to ITO coatings in LCDs and have | Antimony tin oxide coatings have been developed as an alternative to ITO coatings in LCDs and have | Antimony tin oxide coatings have been developed as an alternative to ITO coatings in LCDs and have | Antimony tin oxide coatings have been developed as an alternative to ITO coatings in LCDs and have | Antimony tin oxide coatings have been developed as an alternative to ITO coatings in LCDs and have | Antimony tin oxide coatings have been developed as an alternative to ITO coatings in LCDs and have | Antimony tin oxide coatings have been developed as an alternative to ITO coatings in LCDs and have | Antimony tin oxide coatings have been developed as an alternative to ITO coatings in LCDs and have | Antimony tin oxide coatings have been developed as an alternative to ITO coatings in LCDs and have | Antimony tin oxide coatings have been developed as an alternative to ITO coatings in LCDs and have | Antimony tin oxide coatings have been developed as an alternative to ITO coatings in LCDs and have | Antimony tin oxide coatings have been developed as an alternative to ITO coatings in LCDs and have | Antimony tin oxide coatings have been developed as an alternative to ITO coatings in LCDs and have
| Substitutes: | Substitutes: | Substitutes: | Substitutes: | Substitutes: | Substitutes: | Substitutes: | Substitutes: | Substitutes: | Substitutes: | Substitutes: | Substitutes: | Substitutes: | Substitutes: | Substitutes: | Substitutes: | Substitutes: | Substitutes: | Substitutes: | Substitutes: | Substitutes: | Substitutes:
| been successfully annealed to LCD glass; carbon nanotube coatings have been developed as an alternative to ITO | been successfully annealed to LCD glass; carbon nanotube coatings have been developed as an alternative to ITO | been successfully annealed to LCD glass; carbon nanotube coatings have been developed as an alternative to ITO | been successfully annealed to LCD glass; carbon nanotube coatings have been developed as an alternative to ITO | been successfully annealed to LCD glass; carbon nanotube coatings have been developed as an alternative to ITO | been successfully annealed to LCD glass; carbon nanotube coatings have been developed as an alternative to ITO | been successfully annealed to LCD glass; carbon nanotube coatings have been developed as an alternative to ITO | been successfully annealed to LCD glass; carbon nanotube coatings have been developed as an alternative to ITO | been successfully annealed to LCD glass; carbon nanotube coatings have been developed as an alternative to ITO | been successfully annealed to LCD glass; carbon nanotube coatings have been developed as an alternative to ITO | been successfully annealed to LCD glass; carbon nanotube coatings have been developed as an alternative to ITO | been successfully annealed to LCD glass; carbon nanotube coatings have been developed as an alternative to ITO | been successfully annealed to LCD glass; carbon nanotube coatings have been developed as an alternative to ITO | been successfully annealed to LCD glass; carbon nanotube coatings have been developed as an alternative to ITO | been successfully annealed to LCD glass; carbon nanotube coatings have been developed as an alternative to ITO | been successfully annealed to LCD glass; carbon nanotube coatings have been developed as an alternative to ITO | been successfully annealed to LCD glass; carbon nanotube coatings have been developed as an alternative to ITO | been successfully annealed to LCD glass; carbon nanotube coatings have been developed as an alternative to ITO | been successfully annealed to LCD glass; carbon nanotube coatings have been developed as an alternative to ITO | been successfully annealed to LCD glass; carbon nanotube coatings have been developed as an alternative to ITO | been successfully annealed to LCD glass; carbon nanotube coatings have been developed as an alternative to ITO | been successfully annealed to LCD glass; carbon nanotube coatings have been developed as an alternative to ITO
| coatings in flexible displays, solar cells, and touch screens; poly (3,4-ethylene dioxythiophene) (PEDOT) has also | coatings in flexible displays, solar cells, and touch screens; poly (3,4-ethylene dioxythiophene) (PEDOT) has also | coatings in flexible displays, solar cells, and touch screens; poly (3,4-ethylene dioxythiophene) (PEDOT) has also | coatings in flexible displays, solar cells, and touch screens; poly (3,4-ethylene dioxythiophene) (PEDOT) has also | coatings in flexible displays, solar cells, and touch screens; poly (3,4-ethylene dioxythiophene) (PEDOT) has also | coatings in flexible displays, solar cells, and touch screens; poly (3,4-ethylene dioxythiophene) (PEDOT) has also | coatings in flexible displays, solar cells, and touch screens; poly (3,4-ethylene dioxythiophene) (PEDOT) has also | coatings in flexible displays, solar cells, and touch screens; poly (3,4-ethylene dioxythiophene) (PEDOT) has also | coatings in flexible displays, solar cells, and touch screens; poly (3,4-ethylene dioxythiophene) (PEDOT) has also | coatings in flexible displays, solar cells, and touch screens; poly (3,4-ethylene dioxythiophene) (PEDOT) has also | coatings in flexible displays, solar cells, and touch screens; poly (3,4-ethylene dioxythiophene) (PEDOT) has also | coatings in flexible displays, solar cells, and touch screens; poly (3,4-ethylene dioxythiophene) (PEDOT) has also | coatings in flexible displays, solar cells, and touch screens; poly (3,4-ethylene dioxythiophene) (PEDOT) has also | coatings in flexible displays, solar cells, and touch screens; poly (3,4-ethylene dioxythiophene) (PEDOT) has also | coatings in flexible displays, solar cells, and touch screens; poly (3,4-ethylene dioxythiophene) (PEDOT) has also | coatings in flexible displays, solar cells, and touch screens; poly (3,4-ethylene dioxythiophene) (PEDOT) has also | coatings in flexible displays, solar cells, and touch screens; poly (3,4-ethylene dioxythiophene) (PEDOT) has also | coatings in flexible displays, solar cells, and touch screens; poly (3,4-ethylene dioxythiophene) (PEDOT) has also | coatings in flexible displays, solar cells, and touch screens; poly (3,4-ethylene dioxythiophene) (PEDOT) has also | coatings in flexible displays, solar cells, and touch screens; poly (3,4-ethylene dioxythiophene) (PEDOT) has also | coatings in flexible displays, solar cells, and touch screens; poly (3,4-ethylene dioxythiophene) (PEDOT) has also | coatings in flexible displays, solar cells, and touch screens; poly (3,4-ethylene dioxythiophene) (PEDOT) has also
| been developed as a | been developed as a | been developed as a | been developed as a | been developed as a | been developed as a | been developed as a | been developed as a | been developed as a | been developed as a | been developed as a | been developed as a | been developed as a | been developed as a | been developed as a | been developed as a | been developed as a | been developed as a | been developed as a | been developed as a | been developed as a | been developed as a
| substitute for ITO in flexible displays and organic light-emitting diodes; and copper or silver | substitute for ITO in flexible displays and organic light-emitting diodes; and copper or silver | substitute for ITO in flexible displays and organic light-emitting diodes; and copper or silver | substitute for ITO in flexible displays and organic light-emitting diodes; and copper or silver | substitute for ITO in flexible displays and organic light-emitting diodes; and copper or silver | substitute for ITO in flexible displays and organic light-emitting diodes; and copper or silver | substitute for ITO in flexible displays and organic light-emitting diodes; and copper or silver | substitute for ITO in flexible displays and organic light-emitting diodes; and copper or silver | substitute for ITO in flexible displays and organic light-emitting diodes; and copper or silver | substitute for ITO in flexible displays and organic light-emitting diodes; and copper or silver | substitute for ITO in flexible displays and organic light-emitting diodes; and copper or silver | substitute for ITO in flexible displays and organic light-emitting diodes; and copper or silver | substitute for ITO in flexible displays and organic light-emitting diodes; and copper or silver | substitute for ITO in flexible displays and organic light-emitting diodes; and copper or silver | substitute for ITO in flexible displays and organic light-emitting diodes; and copper or silver | substitute for ITO in flexible displays and organic light-emitting diodes; and copper or silver | substitute for ITO in flexible displays and organic light-emitting diodes; and copper or silver | substitute for ITO in flexible displays and organic light-emitting diodes; and copper or silver | substitute for ITO in flexible displays and organic light-emitting diodes; and copper or silver | substitute for ITO in flexible displays and organic light-emitting diodes; and copper or silver | substitute for ITO in flexible displays and organic light-emitting diodes; and copper or silver | substitute for ITO in flexible displays and organic light-emitting diodes; and copper or silver
| as a substitute for ITO in touch screens. Graphene has been developed to replace | as a substitute for ITO in touch screens. Graphene has been developed to replace | as a substitute for ITO in touch screens. Graphene has been developed to replace | as a substitute for ITO in touch screens. Graphene has been developed to replace | as a substitute for ITO in touch screens. Graphene has been developed to replace | as a substitute for ITO in touch screens. Graphene has been developed to replace | as a substitute for ITO in touch screens. Graphene has been developed to replace | as a substitute for ITO in touch screens. Graphene has been developed to replace | as a substitute for ITO in touch screens. Graphene has been developed to replace | as a substitute for ITO in touch screens. Graphene has been developed to replace | as a substitute for ITO in touch screens. Graphene has been developed to replace | as a substitute for ITO in touch screens. Graphene has been developed to replace | as a substitute for ITO in touch screens. Graphene has been developed to replace | as a substitute for ITO in touch screens. Graphene has been developed to replace | as a substitute for ITO in touch screens. Graphene has been developed to replace | as a substitute for ITO in touch screens. Graphene has been developed to replace | as a substitute for ITO in touch screens. Graphene has been developed to replace | as a substitute for ITO in touch screens. Graphene has been developed to replace | as a substitute for ITO in touch screens. Graphene has been developed to replace | as a substitute for ITO in touch screens. Graphene has been developed to replace | as a substitute for ITO in touch screens. Graphene has been developed to replace | as a substitute for ITO in touch screens. Graphene has been developed to replace
| nanowires have been explored | nanowires have been explored | nanowires have been explored | nanowires have been explored | nanowires have been explored | nanowires have been explored | nanowires have been explored | nanowires have been explored | nanowires have been explored | nanowires have been explored | nanowires have been explored | nanowires have been explored | nanowires have been explored | nanowires have been explored | nanowires have been explored | nanowires have been explored | nanowires have been explored | nanowires have been explored | nanowires have been explored | nanowires have been explored | nanowires have been explored | nanowires have been explored
| ITO electrodes in solar cells and also has been explored as a replacement for ITO in flexible touch screens. | ITO electrodes in solar cells and also has been explored as a replacement for ITO in flexible touch screens. | ITO electrodes in solar cells and also has been explored as a replacement for ITO in flexible touch screens. | ITO electrodes in solar cells and also has been explored as a replacement for ITO in flexible touch screens. | ITO electrodes in solar cells and also has been explored as a replacement for ITO in flexible touch screens. | ITO electrodes in solar cells and also has been explored as a replacement for ITO in flexible touch screens. | ITO electrodes in solar cells and also has been explored as a replacement for ITO in flexible touch screens. | ITO electrodes in solar cells and also has been explored as a replacement for ITO in flexible touch screens. | ITO electrodes in solar cells and also has been explored as a replacement for ITO in flexible touch screens. | ITO electrodes in solar cells and also has been explored as a replacement for ITO in flexible touch screens. | ITO electrodes in solar cells and also has been explored as a replacement for ITO in flexible touch screens. | ITO electrodes in solar cells and also has been explored as a replacement for ITO in flexible touch screens. | ITO electrodes in solar cells and also has been explored as a replacement for ITO in flexible touch screens. | ITO electrodes in solar cells and also has been explored as a replacement for ITO in flexible touch screens. | ITO electrodes in solar cells and also has been explored as a replacement for ITO in flexible touch screens. | ITO electrodes in solar cells and also has been explored as a replacement for ITO in flexible touch screens. | ITO electrodes in solar cells and also has been explored as a replacement for ITO in flexible touch screens. | ITO electrodes in solar cells and also has been explored as a replacement for ITO in flexible touch screens. | ITO electrodes in solar cells and also has been explored as a replacement for ITO in flexible touch screens. | ITO electrodes in solar cells and also has been explored as a replacement for ITO in flexible touch screens. | ITO electrodes in solar cells and also has been explored as a replacement for ITO in flexible touch screens. | ITO electrodes in solar cells and also has been explored as a replacement for ITO in flexible touch screens.
| Researchers have developed a more adhesive zinc oxide nanopowder to replace ITO in LCDs. Hafnium can replace | Researchers have developed a more adhesive zinc oxide nanopowder to replace ITO in LCDs. Hafnium can replace | Researchers have developed a more adhesive zinc oxide nanopowder to replace ITO in LCDs. Hafnium can replace | Researchers have developed a more adhesive zinc oxide nanopowder to replace ITO in LCDs. Hafnium can replace | Researchers have developed a more adhesive zinc oxide nanopowder to replace ITO in LCDs. Hafnium can replace | Researchers have developed a more adhesive zinc oxide nanopowder to replace ITO in LCDs. Hafnium can replace | Researchers have developed a more adhesive zinc oxide nanopowder to replace ITO in LCDs. Hafnium can replace | Researchers have developed a more adhesive zinc oxide nanopowder to replace ITO in LCDs. Hafnium can replace | Researchers have developed a more adhesive zinc oxide nanopowder to replace ITO in LCDs. Hafnium can replace | Researchers have developed a more adhesive zinc oxide nanopowder to replace ITO in LCDs. Hafnium can replace | Researchers have developed a more adhesive zinc oxide nanopowder to replace ITO in LCDs. Hafnium can replace | Researchers have developed a more adhesive zinc oxide nanopowder to replace ITO in LCDs. Hafnium can replace | Researchers have developed a more adhesive zinc oxide nanopowder to replace ITO in LCDs. Hafnium can replace | Researchers have developed a more adhesive zinc oxide nanopowder to replace ITO in LCDs. Hafnium can replace | Researchers have developed a more adhesive zinc oxide nanopowder to replace ITO in LCDs. Hafnium can replace | Researchers have developed a more adhesive zinc oxide nanopowder to replace ITO in LCDs. Hafnium can replace | Researchers have developed a more adhesive zinc oxide nanopowder to replace ITO in LCDs. Hafnium can replace | Researchers have developed a more adhesive zinc oxide nanopowder to replace ITO in LCDs. Hafnium can replace | Researchers have developed a more adhesive zinc oxide nanopowder to replace ITO in LCDs. Hafnium can replace | Researchers have developed a more adhesive zinc oxide nanopowder to replace ITO in LCDs. Hafnium can replace | Researchers have developed a more adhesive zinc oxide nanopowder to replace ITO in LCDs. Hafnium can replace | Researchers have developed a more adhesive zinc oxide nanopowder to replace ITO in LCDs. Hafnium can replace
| indium in nuclear reactor control rod alloys. | indium in nuclear reactor control rod alloys. | indium in nuclear reactor control rod alloys. | indium in nuclear reactor control rod alloys. | indium in nuclear reactor control rod alloys. | indium in nuclear reactor control rod alloys. | indium in nuclear reactor control rod alloys. | indium in nuclear reactor control rod alloys. | indium in nuclear reactor control rod alloys. | indium in nuclear reactor control rod alloys. | indium in nuclear reactor control rod alloys. | indium in nuclear reactor control rod alloys. | indium in nuclear reactor control rod alloys. | indium in nuclear reactor control rod alloys. | indium in nuclear reactor control rod alloys. | indium in nuclear reactor control rod alloys. | indium in nuclear reactor control rod alloys. | indium in nuclear reactor control rod alloys. | indium in nuclear reactor control rod alloys. | indium in nuclear reactor control rod alloys. | indium in nuclear reactor control rod alloys. | indium in nuclear reactor control rod alloys.
| Estimated |  |  | ailable |  | ero | ero | ero | ero | ero | ero | ero | ero | ero | ero | ero | ero | ero | ero | ero | ero | ero
| Estimate |  | ua | mports | mports | mports | mports | mports | mports | mports | mports | mports | mports | mports | mports | mports | mports | mports | mports | mports | mports | mports
| Pric |  | e |  | 99%-minimum-purit | ndium | ivere | ut | i |  | S | uyers |  | inimu | ot |  |  | ilograms | ource | & | loba | latt
| etal | eek | ic |  | scontinue |  | f | eptembe |  | 20 | 20 | 20 | 20 | 20 | 20 | 20 | 20 | 20 | 20 | 20 | 20 | 20
| Pric |  | e |  | 99%-minimum-purit | ndium | e |  | oar | .S | rehouse | ource | rgu | edi | roup | rgu | n-Ferrou | arkets | arkets | arkets | arkets | arkets
| Pric | s | ase |  | 9.99%-minimum-purit | ndium | utie | npai | n | arehous | Rotterdam) | ource | rgu | edi | roup | rgu | on-Ferrou | on-Ferrou | on-Ferrou | on-Ferrou | on-Ferrou | on-Ferrou

## Platinum_raw_info
remark | text | text_1 | text_2 | text_3 | text_4 | text_5 | text_6
(Palladium, platinum, iridium, osmium, rhodium, and ruthenium) |  | Mine production | Mine production | Mine production |  | PGM
[Data in kilograms, platinum-group-metal (PGM) (Palladium, platinum, iridium, osmium, rhodium, and ruthenium) [Data in kilograms, platinum-group-metal (PGM) content, unless otherwise specified] |  | Palladium | Palladium | Palladium | Platinum
|  | 2022 | 2023 | 2022 | 2023
| United States | 10,100 | 9,800 | 3,000 | 2,900 |  | 820,000
| Canada | 16,100 | 16,000 | 5,400 | 5,500 |  | 310,000
| Russia | 87,000 | 92,000 | 20,000 | 23,000 |  | 5,500,000
| South Africa | 73,100 | 71,000 | 124,000 | 120,000 |  | 63,000,000
| Zimbabwe | 14,300 | 15,000 | 17,000 | 19,000 |  | 1,200,000
| Other countries | 2,700 | 2,700 | 4,580 | 4,600 |  | NA
| World total (rounded) | 203,000 | 210,000 | 174,000 | 180,000 |  | 71,000,000

## Thorium_raw_info
remark
(Data in kilograms unless otherwise specified)

## Cadmium_raw_info
remark | text | text_1 | text_2 | text_3
(Data in metric tons unless otherwise specified) |  | Refinery
|  | 2022 | 2023
| United States | 0212 | 220 | Quantitative estimates of reserves
| Australia | 0328 | 380 | were not available. The cadmium
| Bulgaria | 340 | 340 | content of typical zinc ores
| Canada | 1,800 | 1,800 | averages about 0.03%. See the
| China | 8,700 | 9,000 | Zinc chapter for zinc reserves.
| Germany | 320 | —
| Japan | 1,800 | 1,800
| Kazakhstan | 1,000 | 1,000
| Korea, Republic of | 4,000 | 4,000
| Mexico | 01,170 | 1,100
| Netherlands | 574 | 750
| Norway | 420 | 380
| Peru | 0460 | 790
| Poland | 250 | 230
| Russia | 1,000 | 1,000
| Uzbekistan | 220 | 220
| World total (rounded) | 22,600 | 23,000

## Iodine_raw_info
remark | text | text_1 | text_2 | text_3
(Data in metric tons, elemental iodine, unless otherwise specified) |  | Mine
|  | 2022 | 2023
| United States | W | W | 250,000
| Azerbaijan | 170 | 200 | 170,000
| Chile | 19,200 | 19,000 | 610,000
| Indonesia | 429 | 30 | NA
| Iran | 700 | 700 | 40,000
| Japan | 9,200 | 9,000 | 4,900,000
| Russia | 3 | 3 | 120,000
| Turkmenistan | 770 | 800 | 70,000
| World total (rounded) | 30,100 | 30,000 | 6,200,000

## Potash_raw_info
remark | text | text_1 | text_2 | text_3 | text_4
[Data in thousand metric tons, potassium oxide (K2O) [Data in thousand metric tons, potassium oxide (K2O) equivalent, unless otherwise specified] |  | Mine production | Mine production
|  | 2022 | 2023e | Recoverable ore | K2O equivalent
| United States | 430 | 400 | 970,000 | 220,000
| Belarus | 4,000 | 3,800 | 3,300,000 | 750,000
| Brazil | e200 | 200 | 10,000 | 2,300
| Canada | 14,600 | 13,000 | 4,500,000 | 1,100,000
| Chile | e600 | 600 | NA | 100,000
| China | 6,000 | 6,000 | NA | 180,000
| Germany | 2,700 | 2,600 | NA | 150,000
| Israel | 2,450 | 2,400 | NA | Large
| Jordan | 1,640 | 1,800 | NA | 6Large
| Laos | e700 | 1,400 | 1,000,000 | 75,000
| Russia | 6,800 | 6,500 | NA | 650,000
| Spain | e420 | 250 | NA | 68,000
| Other countries | 400 | 400 | 1,500,000 | 300,000
| World total (rounded) | 40,900 | 39,000 | >11,000,000 | >3,600,000

## Tin_raw_info
remark | text | text_1 | text_2 | text_3
(Data in metric tons, tin content, unless otherwise specified) |  | Mine production | Mine production
|  | 2022 | 2023
| United States | — | — | —
| Australia | 9,000 | 9,100 | 620,000
| Bolivia | 17,600 | 18,000 | 400,000
| Brazil | 17,000 | 18,000 | 420,000
| Burma | 47,000 | 54,000 | 700,000
| China | 71,000 | 68,000 | 1,100,000
| Congo (Kinshasa) | 18,600 | 19,000 | 120,000
| Indonesia | 70,000 | 52,000 | NA
| Laos | 2,510 | 2,300 | NA
| Malaysia | 5,000 | 6,100 | NA
| Nigeria | 7,000 | 8,100 | NA
| Peru | 28,200 | 23,000 | 130,000
| Russia | e3,700 | 2,700 | 460,000
| Rwanda | 3,300 | 3,800 | NA
| Vietnam | 5,900 | 5,300 | 11,000
| Other countries | 1,160 | 1,300 | 310,000
| World total (rounded) | 307,000 | 290,000 | 4,300,000

## Cement_raw_info
remark | text | text_1 | text_2 | text_3 | text_4
(Data in thousand metric tons unless otherwise specified) |  | Cement |  | Clinker
|  | 2022 | 2023 | 2022 | 2023
| United States (includes Puerto Rico) | 93,000 | 91,000 | 100,000 | 100,000
| Brazil | 64,000 | 63,000 | 60,000 | 60,000
| China | 2,100,000 | 2,100,000 | 2,000,000 | 2,000,000
| Egypt | 46,000 | 50,000 | 60,000 | 60,000
| India | 380,000 | 410,000 | 290,000 | 300,000
| Indonesia | 64,000 | 62,000 | 79,000 | 79,000
| Iran | 59,000 | 65,000 | 81,000 | 81,000
| Japan | 53,000 | 50,000 | 54,000 | 54,000
| Korea, Republic of | 51,000 | 50,000 | 62,000 | 62,000
| Mexico | 50,000 | 50,000 | 42,000 | 42,000
| Russia | 61,000 | 57,000 | 80,000 | 80,000
| Saudi Arabia | 52,000 | 53,000 | 75,000 | 75,000
| Turkey | 74,000 | 79,000 | 92,000 | 92,000
| Vietnam | 120,000 | 110,000 | 100,000 | 110,000
| Other countries (rounded) | 850,000 | 850,000 | 600,000 | 600,000
| World total (rounded) | 4,100,000 | 4,100,000 | 3,800,000 | 3,800,000

## Iron and Steel_raw_info
remark | text | text_1 | text_2 | text_3 | text_4
(Data in million metric tons, metal, unless otherwise specified) |  | Pig iron | Pig iron | Raw steel | Raw steel
|  | 2022 | 2023 | 2022 | 2023
| United States | 19.8 | 21 | 80.5 | 80
| Brazil | 27 | 26 | 34 | 34
| Canada | 6 | 6 | 12 | 12
| China | 866 | 890 | 1,020 | 1,000
| Germany | 24 | 22 | 37 | 33
| India | 80 | 87 | 125 | 140
| Iran | 3 | 2 | 30 | 30
| Italy | 3 | 3 | 22 | 20
| Japan | 64 | 63 | 89 | 87
| Korea, Republic of | 42 | 44 | 66 | 68
| Mexico | 2 | 2 | 18 | 20
| Russia | 52 | 54 | 72 | 75
| Taiwan | 13 | 14 | 21 | 21
| Turkey | 9 | 11 | 35 | 42
| Ukraine | 6 | 7 | 6 | 7
| Vietnam | 12 | 13 | 20 | 21
| Other countries | 67 | 63 | 195 | 180
| World total (rounded) | 1,300 | 1,300 | 1,880 | 1,900

## Pumice_raw_info
remark | text | text_1 | text_2 | text_3
(Data in thousand metric tons unless otherwise specified) |  | Mine
|  | 2022 | 2023
| United States | 5295 | 310 | Large in the United States.
| Algeria | 900 | 900 | Quantitative estimates of
| Cameroon | 280 | 280 | reserves for most countries
| Chile6 | 720 | 720 | were not available.
| Ecuador | 800 | 800
| Ethiopia | 510 | 510
| France | 280 | 200
| Greece6 | 1,010 | 1,000
| Guadeloupe | 200 | 200
| Guatemala | 570 | 570
| Indonesia | 200 | 200
| Saudi Arabia | 980 | 980
| Spain | 240 | 240
| Syria6 | 200 | 200
| Tanzania | 220 | 230
| Turkey | 8,700 | 8,700
| Uganda | 1,300 | 1,500
| Other countries | 750 | 700
| World total (rounded) | 18,200 | 18,000

## Titanium_raw_info
remark | text | text_1 | text_2 | text_3 | text_4 | text | text_1 | text_2 | text_3
(Data in metric tons unless otherwise specified) |  | Sponge |  | Capacity, |  |  | Mine production | Mine production
|  | 2022 | 2023 | Sponge | Pigment |  | 2022 | 2023
| United States | W | W | 500 | 1,360,000 | Ilmenite:
| Australia | — | — | — | 260,000 | United States2 | 200 | 200 | 2,000
| Canada | — | — | — | 108,000 | Australia | 400 | 400 | 0180,000
| China | 180,000 | 220,000 | 260,000 | 5,500,000 | Brazil | 28 | 54 | 43,000
| Germany | — | — | — | 339,000 | Canada1 | 520 | 500 | 52,000
| India | 300 | 300 | 500 | 91,000 | China | 3,140 | 3,100 | 210,000
| Japan | 47,000 | 60,000 | 65,200 | 322,000 | India | 210 | 210 | 85,000
| Kazakhstan | 15,000 | 14,000 | 26,000 | — | Kenya | 190 | 140 | 130
| Mexico | — | — | — | 350,000 | Madagascar1 | 320 | 320 | 27,000
| Russia | 20,000 | 20,000 | 46,500 | 55,000 | Mozambique | 1,400 | 1,600 | 22,000
| Saudi Arabia | 9,700 | 12,000 | 15,600 | 200,000 | Norway | 410 | 430 | 37,000
| Ukraine | 1,000 | — | — | 122,000 | Senegal | 410 | 340 | NA
| United Kingdom | — | — | — | 315,000 | South Africa1 | 1,100 | 1,000 | 28,000
| Other countries | — | — | — | 820,000 | Ukraine | 190 | 60 | 5,900
| World total (rounded) | 270,000 | 330,000 | 410,000 | 9,800,000 | Vietnam | 170 | 140 | 1,600
[6 empty] | Other countries | 110 | 110 | 1,200
[6 empty] | World total (ilmenite, rounded) | 8,800 | 8,600 | 690,000
Rutile:
[6 empty] | United States | (9) | (9) | (9)
[6 empty] | Australia | 200 | 200 | 035,000
[6 empty] | India | 13 | 13 | 7,400
[6 empty] | Kenya | 73 | 58 | 70
[6 empty] | Madagascar | — | — | 520
[6 empty] | Mozambique | 8 | 9 | 720
[6 empty] | Senegal | 9 | 8 | NA
[6 empty] | Sierra Leone | 130 | 110 | 2,900
[6 empty] | South Africa | 100 | 100 | 6,100
[6 empty] | Ukraine | 95 | 50 | 2,500
[6 empty] | Other countries | 10 | 10 | 20
[6 empty] | World total (rutile, rounded) | 640 | 560 | 55,000
[6 empty] | World total (ilmenite and rutile, rounded) | 9,400 | 9,200 | 750,000

## Cesium_raw_info
remark
(Data in metric tons, cesium oxide, unless otherwise specified)

## Iron Ore_raw_info
remark | text | text_1 | text_2 | text_3 | text_4 | text_5 | text_6
(Data in thousand metric tons, usable ore, unless otherwise specified) |  | Mine production | Mine production | Mine production | Mine production
|  | Usable ore | Iron content | Iron content | Iron content | (million metric tons) | (million metric tons)
|  | 2022 | 2023 | 2022 | 2023 | Crude ore | Iron content
| United States | 39,000 | 44,000 | 24,700 | 28,000 | 3,100 | 1,300
| Australia | 944,000 | 960,000 | 584,000 | 590,000 | 58,000 | 27,000
| Brazil | 435,000 | 440,000 | 276,000 | 280,000 | 34,000 | 15,000
| Canada | 69,000 | 70,000 | 41,400 | 42,000 | 6,000 | 2,300
| Chile | 17,700 | 18,000 | 11,100 | 11,000 | NA | NA
| China | 272,000 | 280,000 | 170,000 | 170,000 | 20,000 | 6,900
| India | 251,000 | 270,000 | 156,000 | 170,000 | 5,500 | 3,400
| Iran | 78,300 | 77,000 | 51,300 | 50,000 | 3,300 | 1,500
| Kazakhstan | 53,600 | 53,000 | 8,890 | 8,800 | 2,500 | 900
| Mauritania | 12,700 | 13,000 | 7,950 | 8,100 | NA | NA
| Mexico | 10,800 | 12,000 | 6,800 | 7,600 | NA | NA
| Peru | 19,300 | 19,000 | 12,900 | 13,000 | 2,600 | 1,200
| Russia | 84,200 | 88,000 | 55,800 | 58,000 | 29,000 | 14,000
| South Africa | 63,700 | 61,000 | 40,500 | 39,000 | 990 | 620
| Sweden | 38,900 | 38,000 | 27,700 | 27,000 | 1,300 | 600
| Turkey | 17,700 | 17,000 | 10,700 | 10,000 | 152 | 99
| Ukraine | 34,100 | 36,000 | 21,300 | 22,000 | 6,500 | 2,300
| Other countries | 57,200 | 48,000 | 32,200 | 27,000 | 18,000 | 9,500
| World total (rounded) | 2,500,000 | 2,500,000 | 1,540,000 | 1,500,000 | 190,000 | 87,000

## Quartz_raw_info
remark
(Data in metric tons unless otherwise specified)

## Tungsten_raw_info
remark | text | text_1 | text_2 | text_3
(Data in metric tons, tungsten content, unless otherwise specified) |  | Mine
|  | 2022 | 2023
| United States | — | — | NA
| Australia | 200 | 800 | 1570,000
| Austria | 910 | 910 | 10,000
| Bolivia | 1,360 | 1,500 | NA
| China | 66,000 | 63,000 | 2,300,000
| Korea, North | 1,520 | 1,700 | 29,000
| Portugal | 500 | 500 | 4,000
| Russia | 2,000 | 2,000 | 400,000
| Rwanda | 1,400 | 1,400 | NA
| Spain | 800 | 1,500 | 66,000
| Vietnam | 4,000 | 3,500 | 74,000
| Other countries | 1,080 | 1,100 | 950,000
| World total (rounded) | 79,800 | 78,000 | 4,400,000

## Chromium_raw_info
remark | text | text_1 | text_2 | text_3 | text_4 | text_5 | text_6 | text | text_1 | text_2 | text_3
(Data in thousand metric tons, chromium content, unless otherwise specified) | FY 2023 | FY 2023 | FY 2023 | FY 2023 |  | FY 2024 | FY 2024 | Mine
| Potential acquisitions | Potential disposals | Potential disposals | Potential disposals | Material | Potential acquisitions | Potential disposals | 2022 |  | 2023 | (shipping grade)1
[5 empty] | Ferrochromium: |  |  | — | United States | — | 630
| — | 321.8 | 321.8 | 321.8 | High carbon | — | 321.8 | 2,000 | Finland | 2,000 | 8,300
| — | — | — | — | Low carbon | — | — | 4,000 | Indiae | 4,200 | 79,000
| — | 0.454 | 0.454 | 0.454 | Chromium metal | — | 0.454 | 6,000 | Kazakhstan | 6,000 | 230,000
| South Africa was the leading chromite ore producer. Global chromite ore mine | South Africa was the leading chromite ore producer. Global chromite ore mine | South Africa was the leading chromite ore producer. Global chromite ore mine | South Africa was the leading chromite ore producer. Global chromite ore mine |  |  |  | 19,100 | South Africa | 18,000 | 200,000
| Events, Trends, and Issues: | Events, Trends, and Issues: | Events, Trends, and Issues: | Events, Trends, and Issues: |  |  |  | 5,410 | Turkey | 6,000 | 27,000
| production was estimated to have decreased slightly in 2023 compared with production in 2022. Production in South | production was estimated to have decreased slightly in 2023 compared with production in 2022. Production in South | production was estimated to have decreased slightly in 2023 compared with production in 2022. Production in South | production was estimated to have decreased slightly in 2023 compared with production in 2022. Production in South |  |  |  | 5,380 | Other countries | 5,200 | NA
| Africa, the world’s leading producer of chromite, decreased by an estimated 6% compared with production in 2022 | Africa, the world’s leading producer of chromite, decreased by an estimated 6% compared with production in 2022 | Africa, the world’s leading producer of chromite, decreased by an estimated 6% compared with production in 2022 | Africa, the world’s leading producer of chromite, decreased by an estimated 6% compared with production in 2022 |  |  |  | 41,900 | World total (rounded) | 41,000 | 560,000
| owing to disruptions to the supply of electricity and problems with transportation of ore via rail. China was the leading | owing to disruptions to the supply of electricity and problems with transportation of ore via rail. China was the leading | owing to disruptions to the supply of electricity and problems with transportation of ore via rail. China was the leading | owing to disruptions to the supply of electricity and problems with transportation of ore via rail. China was the leading |  |  |  | World resources are greater than 12 billion tons of shipping-grade chromite, sufficient to meet | World Resources:1
| ferrochromium- and stainless-steel-producing country and the leading chromium-consuming country. | ferrochromium- and stainless-steel-producing country and the leading chromium-consuming country. | ferrochromium- and stainless-steel-producing country and the leading chromium-consuming country. | ferrochromium- and stainless-steel-producing country and the leading chromium-consuming country. |  |  |  | conceivable demand for centuries. World chromium resources are heavily geographically concentrated (95%) in
| Reserves for India and Turkey were revised based on Government reports. | Reserves for India and Turkey were revised based on Government reports. | Reserves for India and Turkey were revised based on Government reports. | Reserves for India and Turkey were revised based on Government reports. |  |  |  | Kazakhstan and southern Africa; United States chromium resources are mostly in the Stillwater Complex in Montana.
| World Mine Production and Reserves: | World Mine Production and Reserves: | World Mine Production and Reserves: | World Mine Production and Reserves: |  |  |  | Chromium has no substitute in stainless steel, the leading end use, or in superalloys, the major strategic
| Mine production1 | Reserves1 | Reserves1 | Reserves1 |  |  |  | Substitutes:
| 2022 | 2023 | (shipping grade)1 | (shipping grade)1 |  |  |  | end use. Chromium-containing scrap can substitute for ferrochromium in some metallurgical uses.
| United States | — | — | 630 |  |  |  | Estimated. NA Not available. — Zero.
| Finland | 2,000 | 2,000 | 8,300 |  |  |  | Secondary production is based on reported receipts of all types of stainless-steel scrap.
| Indiae | 4,000 | 4,200 | 79,000 |  |  |  | Includes chromium chemicals, chromium metal, chromite ores, ferrochromium, ferrosilicon chromium, and stainless-steel products and scrap.
| Kazakhstan | 6,000 | 6,000 | 230,000 |  |  |  | Defined as change in total inventory from prior yearend inventory. Beginning in 2023, Government stock changes no longer available.
| South Africa | 19,100 | 18,000 | 200,000 |  |  |  | Defined for 2019–22 as production (from mines and secondary) + imports – exports ± adjustments for Government and industry stock changes.
| Turkey | 5,410 | 6,000 | 27,000 |  |  |  | Beginning in 2023, Government stock changes no longer included.
| Other countries | 5,380 | 5,200 | NA |  |  |  | Source: CRU Group.
| World total (rounded) | 41,900 | 41,000 | 560,000 |  |  |  | Excludes ferrosilicon chromium.
Defined for 2019–22 as imports – exports ± adjustments for Government and industry stock changes. Beginning in 2023, Government stock
changes no longer included.
Includes chromium metal scrap and stainless-steel scrap.
Includes chromium metal, ferrochromium, and stainless steel.
0Includes Hong Kong.
1See Appendix B for definitions.
2Units are thousand metric tons, gross weight.
3High-carbon and low-carbon ferrochromium, combined.
4Units are thousand metric tons, gross weight, of marketable chromite ore.
5See Appendix C for resource and reserve definitions and information concerning data sources.
6Units are thousand metric tons of shipping-grade chromite ore, which is deposit quantity and grade normalized to 45% CrO,except for the
United States, where grade is normalized to 7%
CrO, and Finland, where grade is normalized to 26% CrO.

## Iron Oxide Pigments_raw_info
remark | text | text_1 | text_2 | text_3
(Data in metric tons unless otherwise specified) |  | Mine
|  | 2022 | 2023
| United States | W | W | Moderate
| Cyprus (umber) | 3,500 | 3,500 | Moderate
| France | 5,000 | 5,100 | NA
| Germany | 323,000 | 330,000 | Moderate
| India (ocher) | 3,100,000 | 3,200,000 | 37,000,000
| Italy | 30,000 | 31,000 | NA
| Pakistan (ocher) | 100,000 | 110,000 | Large
| Spain (ocher and red iron oxide) | 12,000 | 13,000 | Large
| World total (rounded) | 7NA | 7NA | Large

## Rare Earths_raw_info
remark | text | text_1 | text_2 | text_3
[Data in metric tons, rare-earth-oxide (REO) [Data in metric tons, rare-earth-oxide (REO) equivalent, unless otherwise specified] |  | Mine
|  | 2022 | 2023
| United States | 42,000 | 43,000 | 1,800,000
| Australia | 18,000 | 18,000 | 05,700,000
| Brazil | 80 | 80 | 21,000,000
| Burma | 12,000 | 38,000 | NA
| Canada | — | — | 830,000
| China | 1210,000 | 1240,000 | 44,000,000
| Greenland | — | — | 1,500,000
| India | 2,900 | 2,900 | 6,900,000
| Madagascar | 960 | 960 | NA
| Malaysia | 80 | 80 | NA
| Russia | 2,600 | 2,600 | 10,000,000
| South Africa | — | — | 790,000
| Tanzania | — | — | 890,000
| Thailand | 7,100 | 7,100 | 4,500
| Vietnam | 1,200 | 600 | 22,000,000
| World total (rounded) | 300,000 | 350,000 | 110,000,000

## Vanadium_raw_info
remark | text | text_1 | text_2 | text_3
(Data in metric tons, vanadium content, unless otherwise specified) |  | Mine production | Mine production
|  | 2022 | 2023 | (thousand metric tons)
| United States | — | — | 45
| Australia | — | — | 28,500
| Brazil | 5,840 | 6,400 | 120
| China | 66,900 | 68,000 | 4,400
| Russia | 20,000 | 20,000 | 5,000
| South Africa | 8,870 | 9,100 | 750
| World total (rounded) | 102,000 | 100,000 | 19,000

## Clays_raw_info
remark | text | text_1 | text_2 | text_3 | text_4 | text_5 | text_6
(Data in thousand metric tons unless otherwise specified) |  |  |  | Mine production | Mine production
|  | Bentonite | Bentonite | Fuller’s earth | Fuller’s earth | Kaolin | Kaolin
|  | 2022 | 2023 | 2022 | 2023 | 2022 | 2023
| United States | 4,580 | 4,700 | 2,160 | 2,300 | 4,340 | 4,400
| Brazil (beneficiated) | 220 | 220 | — | — | 1,200 | 1,200
| China | 2,100 | 2,100 | — | — | 8,400 | 8,400
| Czechia | 230 | 230 | — | — | 3,100 | 3,100
| Denmark | 908 | 900 | — | — | — | —
| Greece | 1,420 | 1,400 | 33 | 30 | — | —
| India | 3,700 | 3,700 | 730 | 730 | 8,370 | 8,400
| Iran | 850 | 850 | — | — | 2,100 | 2,100
| Mexico | 79 | 80 | 120 | 120 | 240 | 240
| Russia | 36 | 40 | — | — | 2,500 | 2,500
| Senegal | — | — | 117 | 120 | — | —
| Spain | 170 | 170 | 570 | 570 | 300 | 300
| Turkey | 2,380 | 2,400 | 55 | 60 | 2,270 | 2,300
| Uzbekistan | 50 | 50 | — | — | 8,500 | 8,500
| Other countries | 3,630 | 3,600 | 317 | 320 | 10,600 | 10,000
| World total (rounded) | 20,400 | 20,000 | 4,100 | 4,300 | 51,900 | 51,000

## Kyanite_raw_info
remark | text | text_1 | text_2 | text_3
(Data in metric tons unless otherwise specified) |  | Mine
|  | 2022 | 2023
| United States (kyanite) | 85,900 | 85,000 | Large
| China (andalusite, crude ore) | 100,000 | 100,000 | 5,000,000
| France (andalusite) | 65,000 | 65,000 | NA
| India (kyanite and sillimanite) | 12,000 | 10,000 | 7,200,000
| Peru (andalusite) | 43,000 | 40,000 | NA
| South Africa (andalusite) | 170,000 | 170,000 | NA
| World total (rounded) | 8NA | 8NA | NA

## Rhenium_raw_info
remark | text | text_1 | text_2 | text_3
(Data in kilograms, rhenium content, unless otherwise specified) |  | Mine productione | Mine productione | Reserves
|  | 2022 | 2023
| United States | 8,870 | 9,100 | 400,000
| Armenia | 260 | 280 | 95,000
| Chile9 | 29,000 | 30,000 | 1,300,000
| China | 2,500 | 2,500 | 19,200
| Kazakhstan | 500 | 500 | 190,000
| Korea, Republic of | 2,800 | 2,800 | NA
| Poland | 6,310 | 6,300 | NA
| Russia | NA | NA | 310,000
| Uzbekistan | 4,900 | 4,900 | NA
| World total (rounded) | 55,100 | 56,000 | Large

## Vermiculite_raw_info
remark | text | text_1 | text_2 | text_3
(Data in thousand metric tons unless otherwise specified) |  | Mine
|  | 2022 | 2023
| United States | 2100 | 2100 | 25,000
| Brazil | 70 | 70 | 6,600
| Bulgaria | 10 | 10 | NA
| China | 39 | 39 | 2,900
| India | 4 | 4 | 1,600
| Mexico | (7) | (7) | NA
| Russia | 29 | 29 | NA
| South Africa | 183 | 160 | 14,000
| Turkey | 3 | 10 | 11,000
| Uganda | 30 | 30 | NA
| Uzbekistan | 3 | 3 | NA
| Zimbabwe | 45 | 45 | NA
| World total (rounded) | 516 | 500 | NA

## Cobalt_raw_info
remark | text | text_1 | text_2 | text_3
(Data in metric tons, cobalt content, unless otherwise specified) |  | Mine
|  | 2022 | 2023
| United States | 500 | 500 | 69,000
| Australia | 5,790 | 4,600 | 01,700,000
| Canada | 3,060 | 2,100 | 230,000
| Congo (Kinshasa) | 144,000 | 170,000 | 6,000,000
| Cuba | 3,700 | 3,200 | 500,000
| Indonesia | 9,600 | 17,000 | 500,000
| Madagascar | 3,500 | 4,000 | 100,000
| New Caledonia1 | 2,000 | 3,000 | NA
| Papua New Guinea | 2,990 | 2,900 | 49,000
| Philippines | 3,900 | 3,800 | 260,000
| Russia | 9,200 | 8,800 | 250,000
| Turkey | 2,100 | 2,800 | 91,000
| Other countries | 6,600 | 6,600 | 780,000
| World total (rounded) | 197,000 | 230,000 | 11,000,000

## Lead_raw_info
remark | text | text_1 | text_2 | text_3
(Data in thousand metric tons, lead content, unless otherwise specified) |  | Mine production | Mine production
|  | 2022 | 2023e
| United States | 273 | 270 | 4,600
| Australia | 435 | 440 | 35,000
| Bolivia | 90 | 90 | 1,600
| China | 1,950 | 1,900 | 20,000
| India | 220 | 220 | 1,900
| Iran | e52 | 50 | 2,000
| Mexico | 273 | 270 | 5,600
| Peru | 255 | 250 | 5,000
| Russia | 210 | 200 | 8,700
| Sweden | 75 | 70 | 1,700
| Tajikistan | 53 | 50 | NA
| Turkey | 67 | 70 | 1,600
| Other countries | 507 | 610 | 5,900
| World total (rounded) | 4,460 | 4,500 | 95,000

## Rubidium_raw_info
remark
(Data in metric tons, rubidium oxide, unless otherwise specified)

## Wollastonite_raw_info
remark | text | text_1 | text_2 | text_3
(Data in metric tons unless otherwise specified) |  | Mine
|  | 2022 | 2023
| United States | W | W | World resources of wollastonite are
| Canada | 20,000 | 20,000 | estimated to exceed 100 million tons.
| China | 900,000 | 900,000 | Many deposits have been identified
| India | 100,000 | 100,000 | but have not been surveyed
| Mexico | 85,000 | 80,000 | sufficiently to quantify their reserves.
| Other countries | 15,000 | 15,000
| World total (rounded) | 1,120,000 | 1,100,000

## Copper_raw_info
remark | text | text_1 | text_2 | text_3 | text_4 | text_5
(Data in thousand metric tons, copper content, unless otherwise specified) |  | Mine production | Mine production | Refinery production | Refinery production
|  | 2022 | 2023 | 2022 | 2023e
| United States | 1,230 | 1,100 | 952 | 890 | 50,000
| Australia | 819 | 810 | 401 | 450 | 100,000
| Canada | 520 | 480 | 278 | 310 | 7,600
| Chile | 5,330 | 5,000 | 2,150 | 2,000 | 190,000
| China | 1,940 | 1,700 | 11,100 | 12,000 | 41,000
| Congo (Kinshasa) | 2,350 | 2,500 | 1,770 | 1,900 | 80,000
| Germany | — | — | 609 | 610 | —
| Indonesia | 941 | 840 | 310 | 200 | 24,000
| Japan | — | — | 1,550 | 1,500 | —
| Kazakhstan | 593 | 600 | 494 | 440 | 20,000
| Korea, Republic of | — | — | 638 | 620 | —
| Mexico | 754 | 750 | 486 | 480 | 53,000
| Peru | 2,450 | 2,600 | 391 | 400 | 120,000
| Poland | 393 | 400 | 586 | 590 | 34,000
| Russia | 936 | 910 | 1,010 | 1,000 | 80,000
| Zambia | 797 | 760 | 349 | 380 | 21,000
| Other countries | 2,850 | 3,100 | 2,830 | 2,900 | 180,000
| World total (rounded) | 21,900 | 22,000 | 25,900 | 27,000 | 1,000,000

## Lime_raw_info
remark | text | text_1 | text_2 | text_3
(Data in thousand metric tons unless otherwise specified) |  | Production | Production
|  | 2022 | 2023
| United States | 17,000 | 17,000 | Adequate for all countries with
| Australia | 1,990 | 2,000 | listed production.
| Belgium8 | 1,710 | 1,200
| Brazil | 8,300 | 8,300
| Bulgaria | 1,420 | 1,400
| Canada (shipments) | 1,680 | 1,700
| China | 310,000 | 310,000
| France | 2,500 | 3,000
| Germany | 5,900 | 5,900
| India | 16,000 | 16,000
| Iran | 4,000 | 4,000
| Italy | 3,500 | 3,500
| Japan (quicklime only) | 6,240 | 6,200
| Korea, Republic of | 5,100 | 5,100
| Malaysia | 1,500 | 1,500
| Poland (hydrated and quicklime) | 1,800 | 1,800
| Romania | 1,100 | 1,100
| Russia (industrial and construction) | 11,400 | 11,000
| Slovenia | 1,100 | 1,100
| South Africa | 1,070 | 1,200
| Spain | 1,700 | 1,700
| Turkey | 4,600 | 4,600
| Ukraine | 2,600 | 2,000
| United Kingdom | 1,400 | 1,400
| Other countries | 15,400 | 15,000
| World total (rounded) | 430,000 | 430,000

## Salt_raw_info
remark | text | text_1 | text_2 | text_3
(Data in thousand metric tons unless otherwise specified) |  | Mine
|  | 2022 | 2023
| United States | 41,000 | 42,000 | Large. Economic and subeconomic
| Australia | 13,000 | 14,000 | deposits of salt are substantial in
| Belarus | 2,000 | 2,100 | principal salt-producing countries.
| Brazil | 6,600 | 6,600 | The oceans contain a virtually
| Bulgaria | 3,300 | 3,300 | inexhaustible supply of salt.
| Canada | 12,000 | 12,000
| Chile | 9,000 | 9,200
| China | 54,000 | 53,000
| Egypt | 2,300 | 2,300
| France | 5,500 | 5,600
| Germany | 15,000 | 15,000
| India | 30,000 | 30,000
| Iran | 2,700 | 2,700
| Italy | 1,900 | 2,000
| Mexico | 8,700 | 9,000
| Netherlands | 5,900 | 6,000
| Pakistan | 3,000 | 3,000
| Poland | 4,300 | 4,200
| Russia | 8,000 | 7,000
| Saudi Arabia | 2,400 | 2,500
| Spain | 3,900 | 4,000
| Turkey | 9,100 | 9,000
| United Kingdom | 2,400 | 2,300
| Other countries | 26,000 | 27,000
| World total (rounded) | 270,000 | 270,000

## Yttrium_raw_info
remark
[Data in metric tons, yttrium oxide (Y2O3) [Data in metric tons, yttrium oxide (Y2O3) equivalent, unless otherwise specified]

## Diamond_raw_info
remark | text | text_1 | text_2 | text_3
(Data in million carats unless otherwise specified) |  | Mine production | Mine production
|  | 2022 | 2023e
| United States | — | — | NA
| Angola | 1 | 1 | 150
| Botswana | 7 | 7 | 280
| Congo (Kinshasa) | 8 | 8 | 150
| Russia | 18 | 18 | 860
| South Africa | 6 | 6 | 95
| Zimbabwe | 4 | 4 | NA
| Other countries | 1 | 1 | 120
| World total (rounded) | 45 | 45 | 1,700

## Lithium_raw_info
remark | text | text_1 | text_2 | text_3
(Data in metric tons, lithium content, unless otherwise specified) |  | Mine production | Mine production
|  | 2022 | 2023
| United States | W | W | 1,100,000
| Argentina | 6,590 | 9,600 | 3,600,000
| Australia | 74,700 | 86,000 | 6,200,000
| Brazil | e2,630 | 4,900 | 390,000
| Canada | e520 | 3,400 | 930,000
| Chile | 38,000 | 44,000 | 9,300,000
| China | 22,600 | 33,000 | 3,000,000
| Portugal | e380 | 380 | 60,000
| Zimbabwe | 1,030 | 3,400 | 310,000
| Other countries | — | — | 2,800,000
| World total (rounded) | 146,000 | 180,000 | 28,000,000

## Sand and Gravel_raw_info
remark | text | text_1 | text_2 | text_3
(Data in million metric tons unless otherwise specified) |  | Mine production | Mine production
|  | 2022 | 2023
| United States | 114,000 | 130,000 | Large. Industrial sand and
| Argentina | 3,900 | 4,000 | gravel deposits are widespread.
| Australia | 5,000 | 5,500
| Bulgaria | 8,450 | 8,500
| Canada | e5,000 | 5,500
| China | 87,700 | 88,000
| France | 13,000 | 14,000
| Germany | 11,100 | 11,000
| India | 11,900 | 12,000
| Indonesia | e3,540 | 3,500
| Italy | 14,000 | 33,000
| Japan | 2,010 | 2,000
| Malaysia | 4,500 | 7,000
| Mexico | 2,700 | 2,700
| Netherlands | 10,000 | 12,000
| Poland | 5,570 | 5,800
| Russia | 7,300 | 7,300
| Spain | e6,600 | 6,600
| Turkey | 14,500 | 15,000
| United Kingdom | e4,200 | 4,200
| Other countries | 24,000 | 25,000
| World total (rounded) | 359,000 | 400,000

## Zeolites_raw_info
remark | text | text_1 | text_2 | text_3
(Data in metric tons unless otherwise specified) |  | Mine production | Mine production | Reserves
|  | 2022 | 2023
| United States | 77,400 | 84,000 | Two of the leading companies in the
| Chile | 297 | 400 | United States reported combined
| China | 200,000 | 200,000 | reserves of 80 million tons in 2022;
| Cuba | 77,500 | 78,000 | total U.S. reserves likely were
| Georgia | 4,810 | 5,000 | substantially larger. World data
| Hungary | 32,000 | 31,000 | were unavailable, but reserves were
| Indonesia | 100,000 | 100,000 | estimated to be large.
| Jordan | 1,000 | 1,000
| Korea, Republic of | 16,000 | 130,000
| Philippines | 6,900 | 7,100
| New Zealand | 100,000 | 100,000
| Russia | 35,000 | 35,000
| Slovakia | 221,000 | 220,000
| Turkey | 74,500 | 70,000
| World total (rounded) | 900,000 | 1,100,000

## Diatomite_raw_info
remark | text | text_1 | text_2 | text_3
(Data in thousand metric tons unless otherwise specified) |  | Mine
|  | 2022 | 2023
| United States | 827 | 830 | 250,000
| Argentina | 100 | 100 | NA
| China | 270 | 270 | 170,000
| Czechia | 46 | 50 | NA
| Denmark (processed) | 440 | 440 | NA
| France | 75 | 80 | NA
| Germany | 50 | 50 | NA
| Korea, Republic of | 50 | 50 | NA
| Mexico | 96 | 100 | NA
| Mozambique | 73 | 75 | NA
| Peru | 95 | 100 | NA
| Russia | 51 | 50 | NA
| Spain | 50 | 55 | 57,000
| Turkey | 210 | 210 | 44,000
| Other countries | 171 | 170 | NA
| World total (rounded) | 2,600 | 2,600 | Large

## Magnesium_raw_info
remark | text | text_1 | text_2 | text_3 | text | text_1 | text_2 | text_3
[Data in thousand metric tons, magnesium oxide (MgO) content,2 [Data in thousand metric tons, magnesium oxide (MgO) unless otherwise specified] |  | Mine |  |  |  | Smelter
|  | 2022 | 2023 |  |  | 2022 | 2023
| United States | W | W | 35,000 | United States | W | W | Magnesium metal can be derived from
| Australia | 860 | 860 | 280,000 | Brazil | 22 | 22 | seawater, natural brines, dolomite,
| Austria | 810 | 810 | 49,000 | China | 933 | 830 | serpentine, and other minerals. The
| Brazil | 1,700 | 1,700 | 200,000 | Iran | 5 | 5 | reserves for this metal are sufficient to
| Canada | 150 | 150 | NA | Israel | 22 | 22 | supply current and future requirements.
| China | 13,000 | 13,000 | 580,000 | Kazakhstan | 27 | 25
| Greece | 380 | 380 | 280,000 | Russia | 21 | 20
| India | 100 | 100 | 66,000 | Turkey | 14 | 15
| Iran | 270 | 270 | 10,000 | Ukraine | 2 | —
| Russia | 960 | 960 | 2,300,000 | World total (rounded) | 1,050 | 940
| Saudi Arabia | 340 | 340 | 2,800
| Slovakia | 512 | 510 | 1,200,000
| Spain | 670 | 670 | 35,000
| Turkey | 1,820 | 1,800 | 110,000
| Other countries | 323 | 320 | 2,500,000
| World total (rounded) | 021,900 | 022,000 | 7,700,000

## Scandium_raw_info
remark
(Data in metric tons, scandium oxide equivalent, unless otherwise specified)

## Zinc_raw_info
remark | text | text_1 | text_2 | text_3
(Data in thousand metric tons, zinc content, unless otherwise specified) |  | Mine
|  | 2022 | 2023
| United States | 761 | 750 | 6,600
| Australia | 1,240 | 1,100 | 264,000
| Bolivia | 518 | 490 | NA
| China | 4,040 | 4,000 | 44,000
| India | 840 | 860 | 7,400
| Kazakhstan | 312 | 330 | 6,700
| Mexico | 744 | 690 | 14,000
| Peru | 1,370 | 1,400 | 21,000
| Russia | e300 | 310 | 25,000
| South Africa | 238 | 230 | 6,200
| Sweden | 234 | 220 | 4,100
| Other countries | 1,940 | 1,800 | 25,000
| World total (rounded) | 12,500 | 12,000 | 220,000

## Feldspar_raw_info
remark | text | text_1 | text_2 | text_3
(Data in thousand metric tons unless otherwise specified) |  | Mine
|  | 2022 | 2023
| United States | 540 | 590 | NA
| Brazil (beneficiated, marketable) | 760 | 760 | 150,000
| China | 2,500 | 2,500 | 730,000
| Czechia | 450 | 450 | 54,000
| India | 5,000 | 5,000 | 320,000
| Iran | 2,000 | 2,000 | 95,000
| Italy | 2,200 | 2,200 | NA
| Korea, Republic of | 851 | 900 | 180,000
| Mexico | 495 | 460 | NA
| Pakistan | 448 | 400 | NA
| Saudi Arabia | 550 | 550 | NA
| Spain (includes pegmatites) | 800 | 800 | NA
| Thailand | 1,300 | 1,300 | 45,000
| Turkey | 6,100 | 6,200 | 720,000
| Other countries | 2,600 | 2,600 | NA
| World total (rounded) | 26,600 | 27,000 | Large

## Manganese_raw_info
remark | text | text_1 | text_2 | text_3
(Data in thousand metric tons, gross weight, unless otherwise specified) |  | Mine production | Mine production
|  | 2022 | 2023e
| United States | — | — | —
| Australia | 3,040 | 3,000 | 1500,000
| Brazil | 624 | 620 | 270,000
| Burma | 207 | 210 | NA
| China | 743 | 740 | 280,000
| Côte d’Ivoire | 394 | 390 | NA
| Gabon | 4,670 | 4,600 | 61,000
| Georgia | 166 | 160 | NA
| Ghana | 844 | 840 | 13,000
| India | 721 | 720 | 34,000
| Kazakhstan, concentrate | 129 | 130 | 5,000
| Malaysia | 247 | 250 | NA
| Mexico | 221 | 220 | 5,000
| South Africa | 7,300 | 7,200 | 600,000
| Ukraine, concentrate | 323 | 320 | 140,000
| Vietnam | 155 | 160 | NA
| Other countries | 325 | 330 | Small
| World total (rounded) | 19,800 | 20,000 | 1,900,000

## Selenium_raw_info
remark | text | text_1 | text_2 | text_3
(Data in metric tons, selenium content, unless otherwise specified) |  | Refinery productione | Refinery productione | Reserves
|  | 2022 | 2023
| United States | W | W | 11,000
| Belgium | 200 | 200 | —
| Canada | 110 | 120 | 6,000
| China | 1,290 | 1,500 | 5,000
| Finland | 9130 | 100 | 300
| Germany | 300 | 300 | —
| India | 14 | 14 | 500
| Japan | 710 | 780 | —
| Peru | 57 | 57 | 19,000
| Poland | 982 | 95 | 3,000
| Russia | 340 | 360 | 26,000
| Sweden | 10 | 8 | 500
| Turkey | 50 | 50 | NA
| Other countries1 | 14 | 15 | 24,000
| World total (rounded) | 13,310 | 13,600 | 95,000