## Abrasives_raw_info
remark | chemical_composition | metric_conv_factor | Unnamed: 1 | Unnamed: 2 | text | text_1 | text_2 | text_3 | text_4
(Fused aluminum oxide, silicon carbide, and metallic abrasives) | ['{"Al": 0.529, "O": 0.471}', '{"Si": 0.7, "C": 0.3}', '{"Fe": 0.98, "C": 0.015, "Mn": 0.005}'] |  |  |  |  | Fused aluminum oxide | Fused aluminum oxide | Silicon carbide | Silicon carbide
(Data in metric tons unless otherwise specified) |  | 1 |  |  |  | 2022 | 2023 | 2022 | 2023
[5 empty] | United States | — | — | 40,000 | 40,000
[5 empty] | United States and Canada | 60,000 | 60,000 | — | —
[5 empty] | Australia | 50,000 | 50,000 | — | —
[5 empty] | Austria | 90,000 | 90,000 | — | —
[5 empty] | Brazil | 50,000 | 50,000 | 40,000 | 40,000
[5 empty] | China | 800,000 | 800,000 | 450,000 | 450,000
[5 empty] | France | 40,000 | 40,000 | 20,000 | 20,000
[5 empty] | Germany | 80,000 | 80,000 | 35,000 | 35,000
[5 empty] | India | 40,000 | 40,000 | 5,000 | 5,000
[5 empty] | Japan | 15,000 | 15,000 | 60,000 | 60,000
[5 empty] | Mexico | — | — | 45,000 | 45,000
[5 empty] | Norway | — | — | 80,000 | 80,000
[5 empty] | Venezuela | — | — | 30,000 | 30,000
[5 empty] | Other countries | 80,000 | 80,000 | 200,000 | 200,000
[5 empty] | World total (rounded) | 1,310,000 | 1,300,000 | 1,000,000 | 1,000,000

## Fluorspar_raw_info
remark | chemical_composition | metric_conv_factor | Unnamed: 1 | Unnamed: 2 | text | text_1 | text_2 | text_3
(Data in thousand metric tons unless otherwise specified) |  | 1000 |  |  |  | Mine production | Mine production | Reserves
[6 empty] | 2022 | 2023e
United States
[5 empty] | China | 5,700 | 5,700 | 67,000
[5 empty] | Germany | 60 | 60
[5 empty] | Iran | 116 | 120 | 4,500
[5 empty] | Mexico | 1,000 | 1000 | 68,000
[5 empty] | Mongolia | 425 | 930 | 34,000
[5 empty] | Pakistan | 52 | 52
[5 empty] | South Africa | 406 | 410 | 41,000
[5 empty] | Spain | 153 | 150 | 15,000
[5 empty] | Vietnam | 218 | 170 | 3,400
[5 empty] | Other countries | 190 | 170 | 50,000
[5 empty] | World total (rounded) | 8,320 | 8,800 | 280,000

## Mercury_raw_info
remark | chemical_composition | metric_conv_factor | Unnamed: 1 | Unnamed: 2 | text | text_1 | text_2 | text_3
(Data in metric tons, mercury content, unless otherwise specified) | ['{"Hg": 1.0}'] | 1 |  |  |  | Mine production | Mine production | Reserves
[6 empty] | 2022 | 2023
[5 empty] | United States |  |  | Quantitative estimates of
[5 empty] | China | 1,000 | 1,000 | reserves were not available.
[5 empty] | Kyrgyzstan | 6 | 6 | China, Kyrgyzstan, and Peru
[5 empty] | Morocco | 2 | 2 | have the largest reserves.
[5 empty] | Norway | 20 | 20
[5 empty] | Peru (exports) | 30 | 30
[5 empty] | Tajikistan | 100 | 100
[5 empty] | World total (rounded) | 1,160 | 1,200

## Silicon_raw_info
remark | chemical_composition | metric_conv_factor | Unnamed: 1 | Unnamed: 2 | text | text_1 | text_2 | text_3 | text_4
(Data in thousand metric tons, silicon content, unless otherwise specified) |  | 1000 |  |  |  | Ferrosilicon | Ferrosilicon | Silicon metal | Silicon metal
[6 empty] | 2022 | 2023 | 2022 | 2023
[5 empty] | United States | W | W | W | W
[5 empty] | Australia | — | — | 48 | 50
[5 empty] | Bhutan | 75 | 80 | — | —
[5 empty] | Brazil | 189 | 190 | 202 | 200
[5 empty] | Canada | 20 | 20 | 29 | 30
[5 empty] | China | 3,770 | 3,600 | 2,900 | 3,000
[5 empty] | France | 25 | 20 | 96 | 90
[5 empty] | Germany | — | — | 62 | 60
[5 empty] | Iceland | 79 | 80 | 49 | 50
[5 empty] | India | 59 | 60 | — | —
[5 empty] | Kazakhstan | 96 | 120 | 5 | 5
[5 empty] | Malaysia | 91 | 80 | — | —
[5 empty] | Norway | 195 | 200 | 144 | 140
[5 empty] | Poland | 47 | 50 | — | —
[5 empty] | Russia | 572 | 570 | 54 | 50
[5 empty] | Spain | 46 | 50 | 6 | 6
[5 empty] | Ukraine | 28 | 2 | — | —
[5 empty] | Other countries | 144 | 100 | 79 | 80
[5 empty] | World total (rounded) | 5,440 | 5,200 | 3,670 | 3,800

## Aluminum_raw_info
remark | chemical_composition | metric_conv_factor | Unnamed: 1 | Unnamed: 2 | text | text_1 | text_2 | text_3 | text_4
(Data in thousand metric tons unless otherwise specified) |  | 1000 |  |  |  | Smelter production | Smelter production | Yearend capacity | Yearend capacity
[6 empty] | 2022 | 2023 | 2022 | 2023
[5 empty] | United States | 861 | 750 | 1,640 | 1,360
[5 empty] | Australia | 1,510 | 1,500 | 1,730 | 1,730
[5 empty] | Bahrain | 1,600 | 1,600 | 1,600 | 1,600
[5 empty] | Brazil | 811 | 1,100 | 1,280 | 1,280
[5 empty] | Canada | 2,770 | 3,000 | 3,270 | 3,270
[5 empty] | China | 40,200 | 41,000 | 44,300 | 45,000
[5 empty] | Iceland | e720 | 730 | 880 | 880
[5 empty] | India | 4,100 | 4,100 | 4,060 | 4,060
[5 empty] | Malaysia | e900 | 980 | 1,080 | 1,080
[5 empty] | Norway | 1,400 | 1,300 | 1,460 | 1,460
[5 empty] | Russia | 3,720 | 3,800 | 4,080 | 4,080
[5 empty] | United Arab Emirates | 2,650 | 2,700 | 2,790 | 2,790
[5 empty] | Other countries | 7,110 | 7,000 | 10,300 | 10,000
[5 empty] | World total (rounded) | 68,400 | 70,000 | 78,500 | 79,000

## Gallium_raw_info
remark | chemical_composition | metric_conv_factor | Unnamed: 1 | Unnamed: 2 | text | text_1 | text_2 | text_3
(Data in kilograms, gallium content, unless otherwise specified) | ['{"Ga": 1.0}'] | 0.001 |  |  |  | Primary production | Primary production | Production capacity
[6 empty] | 2022 | 2023e | 2023
[5 empty] | United States | — | — | —
[5 empty] | China | 600,000 | 600,000 | 1,000,000
[5 empty] | Japan | 3,000 | 3,000 | 10,000
[5 empty] | Korea, Republic of | 2,000 | 2,000 | 16,000
[5 empty] | Russia | 5,000 | 5,000 | 10,000
[5 empty] | Other countries | — | — | 88,000
[5 empty] | World total (rounded) | 610,000 | 610,000 | 1,100,000

## Mica_raw_info
remark | chemical_composition | metric_conv_factor | Unnamed: 1 | Unnamed: 2 | text | text_1 | text_2 | text_3 | text_4 | text_5 | text_6
(Data in metric tons unless otherwise specified) |  | 1 |  |  |  | Mine productione | Mine productione | Reserves | Mine productione | Mine productione | Reserves
[6 empty] | 2022 | 2023 |  | 2022 | 2023
[5 empty] | United States | 42000 | 38000 | Large |  |  | Very small
[5 empty] | Canada | 15000 | 15000 | Large
[5 empty] | China | 80000 | 85000 | 1100000 |  |  | 75000
[5 empty] | Finland | 58200 | 60000 | Large
[5 empty] | France | 15000 | 10000 | Large
[5 empty] | India | 14000 | 14000 | Large | 1000 | 1000 | 110000
[5 empty] | Korea, Republic of | 10200 | 12000 | 11000000 | — | —
[5 empty] | Madagascar | 35000 | 50000 | Large | — | —
[5 empty] | Turkey | 96070 | 4000 | 620000 | — | —
[5 empty] | Other countries | 42500 | 39000 | Large | 200 | 200 | Moderate
[5 empty] | World total (rounded) | 318000 | 330000 | Large

## Silver_raw_info
remark | chemical_composition | metric_conv_factor | Unnamed: 1 | Unnamed: 2 | text | text_1 | text_2 | text_3
(Data in metric tons,1 silver content, unless otherwise specified) | ['{"Ag": 1.0}'] | 1 |  |  |  | Mine production | Mine production | Reserves
tons,1 (Data in metric silver content, unless otherwise specified) | ['{"Ag": 1.0}'] |  |  |  |  | 2022 | 2023e
[5 empty] | United States | 1,010 | 1,000 | 23,000
[5 empty] | Argentina | 913 | 910 | 6,500
[5 empty] | Australia | 1,167 | 1,200 | 094,000
[5 empty] | Bolivia | 1,214 | 1,200 | 22,000
[5 empty] | Chile | 1,274 | 1,400 | 26,000
[5 empty] | China | 3,480 | 3,400 | 72,000
[5 empty] | India | 694 | 690 | 8,000
[5 empty] | Kazakhstan | 1,053 | 990
[5 empty] | Mexico | 6,195 | 6,400 | 37,000
[5 empty] | Peru | 3,079 | 3,100 | 110,000
[5 empty] | Poland | 1,316 | 1,300 | *63,000
[5 empty] | Russia | 1,280 | 1,200 | 92,000
[5 empty] | Other countries | 2,940 | 3,000 | 57,000
[5 empty] | World total (rounded) | 25,600 | 26,000 | *610,000

## Antimony_raw_info
remark | chemical_composition | metric_conv_factor | Unnamed: 1 | Unnamed: 2 | text | text_1 | text_2 | text_3
(Data in metric tons, antimony content, unless otherwise specified) | ['{"Sb": 1.0}'] | 1 |  |  |  | Mine production | Mine production | Reserves
[6 empty] | 2022 | 2023e
[5 empty] | United States | — | — | 60,000
[5 empty] | Australia | 2,290 | 2,300 | 140,000
[5 empty] | Bolivia | 3,000 | 3,000 | 310,000
[5 empty] | Burma | 4,600 | 4,600 | 140,000
[5 empty] | Canada | e2 | 2 | 78,000
[5 empty] | China | 40,000 | 40,000 | 640,000
[5 empty] | Guatemala | 24 | 24
[5 empty] | Iran | 500 | 500
[5 empty] | Kazakhstan | 300 | 300
[5 empty] | Kyrgyzstan | 40 | 40 | 260,000
[5 empty] | Laos | 220 | 220
[5 empty] | Mexico | 700 | 700 | 18,000
[5 empty] | Pakistan | e79 | 80 | 26,000
[5 empty] | Russia | 4,300 | 4,300 | 350,000
[5 empty] | Tajikistan | 21,000 | 21,000 | 50,000
[5 empty] | Turkey | e5,800 | 6,000 | 99,000
[5 empty] | Vietnam | 250 | 250
[5 empty] | World total (rounded)1 | 83,100 | 83,000 | >2,000,000

## Garnet_raw_info
remark | chemical_composition | metric_conv_factor | Unnamed: 1 | Unnamed: 2 | text | text_1 | text_2 | text_3
(Data in metric tons unless otherwise specified) |  | 1 |  |  |  | Mine production | Mine production | Reserves
[6 empty] | 2022 | 2023
[5 empty] | United States | 76,400 | 68,000 | 5,000,000
[5 empty] | Australia | 388,000 | 390,000 | Moderate to large
[5 empty] | China | 310,000 | 310,000 | 37,000,000
[5 empty] | Czechia | e500 | 500
[5 empty] | India | 15,000 | 15,000 | 8,600,000
[5 empty] | Pakistan | 1,870 | 1,900
[5 empty] | South Africa | 179,000 | 180,000 | 320,000
[5 empty] | World total (rounded) | 971,000 | 970,000 | Moderate to large

## Molybdenum_raw_info
remark | chemical_composition | metric_conv_factor | Unnamed: 1 | Unnamed: 2 | text | text_1 | text_2 | text_3
(Data in metric tons, molybdenum content, unless otherwise specified) | ['{"Mo": 1.0}'] | 1 |  |  |  | Mine production | Mine production | Reserves
[6 empty] | 2022 | 2023 | (thousand metric tons)
[5 empty] | United States | 34,600 | 34,000 | 3,500
[5 empty] | Argentina | — | — | 100
[5 empty] | Armenia | 7,800 | 7,800 | 150
[5 empty] | Australia | 277 | 500 | 690
[5 empty] | Canada | 952 | 1,000 | 72
[5 empty] | Chile | 45,600 | 46,000 | 1,400
[5 empty] | China | 106,000 | 110,000 | 5,800
[5 empty] | Iran | e3,700 | 3,700 | 43
[5 empty] | Korea, North | e700 | 700
[5 empty] | Korea, Republic of | 367 | 400 | 8
[5 empty] | Mexico | 15,500 | 15,000 | 130
[5 empty] | Mongolia | e3,000 | 3,100
[5 empty] | Peru | 31,600 | 37,000 | 1,500
[5 empty] | Russia | e1,700 | 1,700 | 1,100
[5 empty] | Turkey | — | — | 52
[5 empty] | Uzbekistan | 1,700 | 1,700 | 21
[5 empty] | World total (rounded) | 253,000 | 260,000 | 15,000

## Soda Ash_raw_info
remark | chemical_composition | metric_conv_factor | Unnamed: 1 | Unnamed: 2 | text | text_1 | text_2 | text_3
(Data in thousand metric tons unless otherwise specified) |  | 1000 |  |  |  | Mine production | Mine production | Reserves5
[6 empty] | 2022 | 2023e
Natural:
[5 empty] | United States | 11,300 | 11,000 | 23,000,000
[5 empty] | Botswana | 285 | 270 | 16,000
[5 empty] | Ethiopia | e18 | 20 | 400,000
[5 empty] | Kenya | 280 | 280 | 7,000
[5 empty] | Turkey | 11,500 | 11,000 | 840,000
[5 empty] | Other countries |  |  | 280,000
[5 empty] | World total, natural | 23,400 | 23,000 | 25,000,000
[5 empty] | World total, synthetic | 42,100 | 42,000 | XX
[5 empty] | World total, natural and synthetic | 65,500 | 65,000 | XX

## Arsenic_raw_info
remark | chemical_composition | metric_conv_factor | Unnamed: 1 | Unnamed: 2 | text | text_1 | text_2 | text_3
(Data in metric tons, arsenic content,1 unless otherwise specified) | ['{"As": 1.0}'] | 1 |  |  |  | Productione | Productione | Reserves
content,1 (Data in metric tons, arsenic unless otherwise specified) | ['{"As": 1.0}'] | 1 |  |  |  | 2022 | 2023
[5 empty] | United States | — | — | World reserves data were unavailable
[5 empty] | Belgium | 1000 | 1000 | but were estimated to be more than
[5 empty] | Bolivia | 40 | — | 20 times world production.
[5 empty] | China | 24000 | 24000
[5 empty] | Japan | 40 | 40
[5 empty] | Morocco | 7500 | 8000
[5 empty] | Peru | 27000 | 27000
[5 empty] | Russia | 500 | 200
[5 empty] | World total (rounded) | 60100 | 60000

## Gemstones_raw_info
remark | chemical_composition | metric_conv_factor | Unnamed: 1 | Unnamed: 2 | text | text_1 | text_2 | text_3
(Data in million dollars unless otherwise specified) | [5 empty] | Mine production | Mine production | Reserves
[6 empty] | 2022 | 2023e
[5 empty] | United States | — | — | World reserves of diamond-
[5 empty] | Angola | 7,890 | 7,900 | bearing deposits are substantial.
[5 empty] | Botswana | 17,100 | 17,000 | No reserves data were available
[5 empty] | Brazil | 158 | 160 | for other gemstones.
[5 empty] | Canada | 16,200 | 15,000
[5 empty] | Congo (Kinshasa) | 1,980 | 2,000
[5 empty] | Guinea | 103 | 100
[5 empty] | Lesotho | 728 | 730
[5 empty] | Namibia | 2,050 | 2,000
[5 empty] | Russia | 23,500 | 24,000
[5 empty] | Sierra Leone | 551 | 550
[5 empty] | South Africa | 3,860 | 3,800
[5 empty] | Tanzania | 319 | 320
[5 empty] | Zimbabwe | 446 | 440
[5 empty] | Other countries | 302 | 300
[5 empty] | World total (rounded) | 75,200 | 74,000

## Nickel_raw_info
remark | chemical_composition | metric_conv_factor | Unnamed: 1 | Unnamed: 2 | text | text_1 | text_2 | text_3
(Data in metric tons, nickel content, unless otherwise specified) | ['{"Ni": 1.0}'] | 1 |  |  |  | Mine production | Mine production | Reserves
[6 empty] | 2022 | 2023
[5 empty] | United States | 17,500 | 17,000 | 340,000
[5 empty] | Australia | 155,000 | 160,000 | 24,000,000
[5 empty] | Brazil | 88,500 | 89,000 | 16,000,000
[5 empty] | Canada | 143,000 | 180,000 | 2,200,000
[5 empty] | China | 114,000 | 110,000 | 4,200,000
[5 empty] | Indonesia | 1,580,000 | 1,800,000 | 55,000,000
[5 empty] | New Caledonia1 | 200,000 | 230,000 | 7,100,000
[5 empty] | Philippines | 345,000 | 400,000 | 4,800,000
[5 empty] | Russia | 222,000 | 200,000 | 8,300,000
[5 empty] | Other countries | 404,000 | 380,000 | >9,100,000
[5 empty] | World total (rounded) | 3,270,000 | 3,600,000 | >130,000,000

## Stone_raw_info
remark | chemical_composition | metric_conv_factor | Unnamed: 1 | Unnamed: 2 | text | text_1 | text_2 | text_3 | Unnamed: 7 | Unnamed: 8 | text.1 | text_1.1 | text_2.1 | text_3.1
(Data in million metric tons unless otherwise specified) |  | 1 |  |  |  | Mine production | Mine production | Reserves |  |  |  | Mine production | Mine production | Reserves
[6 empty] | 2022 | 2023e |  |  |  |  | 2022 | 2023e
[5 empty] | United States | 2380 | 2300 | Adequate, except for certain special |  |  | United States | 1,550 | 1,500 | Adequate, except where special
[5 empty] | Other countries |  |  | types and local shortages. |  |  | Other countries |  |  | types are needed or where local
[5 empty] | World total | [5 empty] | World total |  |  | shortages exist.

## Asbestos_raw_info
remark | chemical_composition | metric_conv_factor | Unnamed: 1 | Unnamed: 2 | text | text_1 | text_2 | text_3
(Data in metric tons unless otherwise specified) |  | 1 |  |  |  | Mine production | Mine production | Reserves
[6 empty] | 2022 | 2023
[5 empty] | United States | — | — | Small
[5 empty] | Brazil | 0197,100 | 190,000 | 11,000,000
[5 empty] | China | 130,000 | 200,000 | 18,000,000
[5 empty] | Kazakhstan | 250,100 | 260,000 | Large
[5 empty] | Russia | 750,000 | 630,000 | 110,000,000
[5 empty] | World total (rounded) | 1,330,000 | 1,300,000 | Large

## Germanium_raw_info
remark | chemical_composition | metric_conv_factor
(Data in kilograms, germanium content, unless otherwise specified) |  | 0.001

## Niobium_raw_info
remark | chemical_composition | metric_conv_factor | Unnamed: 1 | Unnamed: 2 | text | text_1 | text_2 | text_3
(Data in metric tons, niobium content, unless otherwise specified) | ['{"Nb": 1.0}'] | 1 |  |  |  | Mine production | Mine production | Reserves
[6 empty] | 2022 | 2023e
[5 empty] | United States | — | — | 210,000
[5 empty] | Brazil | 75,600 | 75,000 | 16,000,000
[5 empty] | Canada | 6,700 | 7,000 | 1,600,000
[5 empty] | Congo (Kinshasa) | 710 | 540
[5 empty] | Russia | 381 | 440
[5 empty] | Rwanda | 199 | 190
[5 empty] | Other countries | 127 | 150
[5 empty] | World total (rounded) | 83,700 | 83,000 | >17,000,000

## Strontium_raw_info
remark | chemical_composition | metric_conv_factor | Unnamed: 1 | Unnamed: 2 | text | text_1 | text_2 | text_3
(Data in metric tons, strontium content, unless otherwise specified) | ['{"Sr": 1.0}'] | 1 |  |  |  | Mine production | Mine production | Reserves
[6 empty] | 2022 | 2023
[5 empty] | United States | — | —
[5 empty] | Argentina | 700 | 700
[5 empty] | China | 80,000 | 80,000 | 12,000,000
[5 empty] | Iran | 200,000 | 200,000 | 7,100,000
[5 empty] | Mexico | 833,800 | 35,000
[5 empty] | Spain | 200,000 | 200,000
[5 empty] | World total (rounded) | 514,000 | 520,000 | Large

## Barite_raw_info
remark | chemical_composition | metric_conv_factor | Unnamed: 1 | Unnamed: 2 | text | text_1 | text_2 | text_3
(Data in thousand metric tons unless otherwise specified) |  | 1000 |  |  |  | Mine production | Mine production | Reserves
[6 empty] | 2022 | 2023
[5 empty] | United States | W | W
[5 empty] | China | 1,900 | 1,900 | 92,000
[5 empty] | India | 2,700 | 2,700 | 51,000
[5 empty] | Iran | 300 | 300 | 38,000
[5 empty] | Kazakhstan | 650 | 600 | 85,000
[5 empty] | Laos | 303 | 600
[5 empty] | Mexico | 316 | 260
[5 empty] | Morocco | 1,200 | 1,200
[5 empty] | Russia | 250 | 250 | 12,000
[5 empty] | Turkey | 250 | 250
[5 empty] | Other countries | 394 | 430
[5 empty] | World total (rounded) | 8,260 | 8,500

## Gold_raw_info
remark | chemical_composition | metric_conv_factor | Unnamed: 1 | Unnamed: 2 | text | text_1 | text_2 | text_3
(Data in metric tons,1 gold content, unless otherwise specified) | ['{"Au": 1.0}'] | 1 |  |  |  | Mine production | Mine production | Reserves1
tons,1 (Data in metric gold content, unless otherwise specified) | ['{"Au": 1.0}'] |  |  |  |  | 2022 | 2023e
[5 empty] | United States | 173 | 170 | 3,000
[5 empty] | Australia | 314 | 310 | 112,000
[5 empty] | Brazil | e61 | 60 | 2,400
[5 empty] | Burkina Faso | 58 | 60
[5 empty] | Canada | 206 | 200 | 2,300
[5 empty] | China | 372 | 370 | 3,000
[5 empty] | Ghana | e88 | 90 | 1,000
[5 empty] | Indonesia | 105 | 110 | 2,600
[5 empty] | Kazakhstan | 115 | 130 | 1,000
[5 empty] | Mali | e64 | 60 | 800
[5 empty] | Mexico | 120 | 120 | 1,400
[5 empty] | Peru | 97 | 90 | 2,300
[5 empty] | Russia | 310 | 310 | 11,100
[5 empty] | South Africa | 89 | 100 | 5,000
[5 empty] | Tanzania | 57 | 60 | 420
[5 empty] | Uzbekistan | 104 | 100 | 1,800
[5 empty] | Other countries | 726 | 700 | 9,200
[5 empty] | World total (rounded) | 3,060 | 3,000 | 59,000

## Nitrogen_raw_info
remark | chemical_composition | metric_conv_factor | Unnamed: 1 | Unnamed: 2 | text | text_1 | text_2 | text_3
(Data in thousand metric tons, nitrogen content, unless otherwise specified) | ['{"N": 1.0}'] | 1000 |  |  |  | Plant production | Plant production | Reserves
[6 empty] | 2022 | 2023e
[5 empty] | United States | 13,800 | 14,000 | Available atmospheric nitrogen and
[5 empty] | Algeria | 2,600 | 2,600 | sources of natural gas for production
[5 empty] | Australia | 1,500 | 1,500 | of ammonia were considered
[5 empty] | Canada | 3,410 | 3,400 | adequate for all listed countries.
[5 empty] | China | 43,000 | 43,000
[5 empty] | Egypt | 4,100 | 4,000
[5 empty] | Germany | 1,460 | 1,500
[5 empty] | India | 13,700 | 14,000
[5 empty] | Indonesia | 6,000 | 6,000
[5 empty] | Iran | 4,400 | 4,400
[5 empty] | Malaysia | 1,400 | 1,400
[5 empty] | Netherlands | 2,000 | 2,000
[5 empty] | Nigeria | 1,600 | 1,600
[5 empty] | Oman | 1,720 | 1,700
[5 empty] | Pakistan | 3,400 | 3,400
[5 empty] | Poland | 1,820 | 1,800
[5 empty] | Qatar | 3,110 | 3,100
[5 empty] | Russia | 14,000 | 14,000
[5 empty] | Saudi Arabia | 4,000 | 4,000
[5 empty] | Trinidad and Tobago | 3,710 | 3,700
[5 empty] | Uzbekistan | 1,200 | 1,200
[5 empty] | Vietnam | 1,180 | 1,200
[5 empty] | Other countries | 13,700 | 14,000
[5 empty] | World total (rounded) | 145,000 | 150,000

## Sulfur_raw_info
remark | chemical_composition | metric_conv_factor | Unnamed: 1 | Unnamed: 2 | text | text_1 | text_2 | text_3
(Data in thousand metric tons, sulfur content, unless otherwise specified) | ['{"S": 1.0}'] | 1000 |  |  |  | Production, all forms | Production, all forms | Reserves
[6 empty] | 2022 | 2023e
[5 empty] | United States | 8,640 | 8,600 | Reserves of sulfur in crude oil, natural gas,
[5 empty] | Australia | 900 | 900 | and sulfide ores are large. Because most
[5 empty] | Canada | 4,900 | 4,900 | sulfur production is a result of the
[5 empty] | Chile | 1,400 | 1,400 | processing of fossil fuels, supplies are
[5 empty] | China | 18,800 | 19,000 | expected to be adequate for the foreseeable
[5 empty] | Finland | 640 | 640 | future. Because petroleum and sulfide ores
[5 empty] | Germany | 610 | 610 | can be processed long distances from
[5 empty] | India | 3,540 | 3,500 | where they are produced, sulfur production
[5 empty] | Iran | 1,600 | 1,600 | may not be in the country to which the
[5 empty] | Japan | 3,140 | 3,100 | reserves were attributed. For instance,
[5 empty] | Kazakhstan | 4,300 | 4,300 | sulfur from Saudi Arabian oil may be
[5 empty] | Korea, Republic of | 3,080 | 3,100 | recovered at refineries in the United States.
[5 empty] | Kuwait | 600 | 600
[5 empty] | Poland | 1,050 | 1,100
[5 empty] | Qatar | 2,100 | 2,100
[5 empty] | Russia | 7,530 | 7,000
[5 empty] | Saudi Arabia | 7,500 | 8,000
[5 empty] | Turkmenistan | 860 | 860
[5 empty] | United Arab Emirates | 5,400 | 5,400
[5 empty] | Other countries | 5,600 | 5,600
[5 empty] | World total (rounded) | 82,000 | 82,000

## Bauxite_raw_info
remark | chemical_composition | metric_conv_factor | Unnamed: 1 | Unnamed: 2 | text | text_1 | text_2 | text_3 | text_4 | text_5
(Data in thousand metric dry tons unless otherwise specified) |  | 1000 |  |  |  | Alumina production | Alumina production | Bauxite production | Bauxite production | Bauxite reserves
[6 empty] | 2022 | 2023 | 2022 | 2023e
[5 empty] | United States | e920 | 780 | W | W | 20,000
[5 empty] | Australia | 19,500 | 19,000 | 102,000 | 98,000 | 3,500,000
[5 empty] | Brazil | 10,000 | 10,000 | e30,000 | 31,000 | 2,700,000
[5 empty] | Canada | 1,360 | 1,600 | — | — | —
[5 empty] | China | 81,900 | 82,000 | 90,000 | 93,000 | 710,000
[5 empty] | Germany | e1,000 | 720 | — | — | —
[5 empty] | Greece | 861 | 860 | 1,200 | 1,200 | —
[5 empty] | Guinea | 340 | 330 | 100,000 | 97,000 | 7,400,000
[5 empty] | India | 7,500 | 7,300 | 24,000 | 23,000 | 650,000
[5 empty] | Indonesia | 1,200 | 1,200 | e21,000 | 20,000 | 1,000,000
[5 empty] | Ireland | 1,630 | 1,200 | — | — | —
[5 empty] | Jamaica | 634 | 1,500 | 4,370 | 6,000 | 2,000,000
[5 empty] | Kazakhstan | 1,340 | 1,300 | 4,400 | 4,300 | 160,000
[5 empty] | Russia | 3,080 | 2,400 | 5,780 | 5,800 | 480,000
[5 empty] | Saudi Arabia | 1,900 | 1,800 | 4,800 | 4,600 | 180,000
[5 empty] | Spain | 1,340 | 640 | — | — | —
[5 empty] | Turkey | 300 | 290 | 2,800 | 2,000 | 63,000
[5 empty] | Ukraine | 300 | — | — | — | —
[5 empty] | United Arab Emirates | 2,430 | 2,300 | — | — | —
[5 empty] | Vietnam | 1,430 | 1,400 | 3,900 | 3,700 | 5,800,000
[5 empty] | Other countries | 1,200 | 880 | 5,900 | 5,600 | 5,100,000
[5 empty] | World total (rounded) | 140,000 | 140,000 | 400,000 | 400,000 | 30,000,000

## Graphite_raw_info
remark | chemical_composition | metric_conv_factor | Unnamed: 1 | Unnamed: 2 | text | text_1 | text_2 | text_3
(Data in metric tons unless otherwise specified) |  | 1 |  |  |  | Mine production | Mine production | Reserves
[6 empty] | 2022 | 2023
[5 empty] | United States | — | — | (4)
[5 empty] | Austria | 500 | 500 | (4)
[5 empty] | Brazil | 72,000 | 73,000 | 74,000,000
[5 empty] | Canada | 13,000 | 3,500 | 5,700,000
[5 empty] | China | 1,210,000 | 1,230,000 | 78,000,000
[5 empty] | Germany | 170 | 150 | (4)
[5 empty] | India | 11,000 | 11,500 | 8,600,000
[5 empty] | Korea, North | e8,100 | 8,100 | 2,000,000
[5 empty] | Korea, Republic of | 23,800 | 27,000 | 1,800,000
[5 empty] | Madagascar | 130,000 | 100,000 | 24,000,000
[5 empty] | Mexico | 2,000 | 2,000 | 3,100,000
[5 empty] | Mozambique | 166,000 | 96,000 | 25,000,000
[5 empty] | Norway | 10,380 | 7,200 | 600,000
[5 empty] | Russia | 16,000 | 16,000 | 14,000,000
[5 empty] | Sri Lanka | 2,600 | 2,200 | 1,500,000
[5 empty] | Tanzania | 6,120 | 6,000 | 18,000,000
[5 empty] | Turkey | 2,800 | 2,000 | 6,900,000
[5 empty] | Ukraine | 1,000 | 2,000 | (4)
[5 empty] | Vietnam | 500 | 500 | (4)
[5 empty] | World total (rounded) | 1,680,000 | 1,600,000 | 280,000,000

## Talc_raw_info
remark | chemical_composition | metric_conv_factor | Unnamed: 1 | Unnamed: 2 | text | text_1 | text_2 | text_3
(Data in thousand metric tons unless otherwise specified) |  | 1000 |  |  |  | Mine production | Mine production | Reserves
[6 empty] | 2022 | 2023
[5 empty] | United States (crude) | 8511 | 450 | 140,000
[5 empty] | Afghanistan | 370 | 370 | Large
[5 empty] | Brazil (crude and beneficiated) | 600 | 600 | 45,000
[5 empty] | Canada (unspecified minerals)9 | 200 | 200
[5 empty] | China (unspecified minerals) | 1,100 | 1,100 | 72,000
[5 empty] | Finland | 8242 | 240 | Large
[5 empty] | France (crude) | 350 | 400 | Large
[5 empty] | India9 | 1,630 | 1,600 | 110,000
[5 empty] | Italy (includes steatite) | 180 | 180
[5 empty] | Japan9 | 136 | 140 | 100,000
[5 empty] | Korea, Republic of | 323 | 320 | 81,000
[5 empty] | Pakistan | 300 | 300
[5 empty] | South Africa | 439 | 370
[5 empty] | Turkey | 843 | 40 | 15,000
[5 empty] | Other countries (includes crude) | 707 | 700 | Large
[5 empty] | World total (rounded) | 7,130 | 7,000 | Large

## Beryllium_raw_info
remark | chemical_composition | metric_conv_factor | Unnamed: 1 | Unnamed: 2 | text | text_1 | text_2 | text_3
(Data in metric tons, beryllium content, unless otherwise specified) | ['{"Be": 1.0}'] | 1 |  |  |  | Mine production8 | Mine production8 | Reserves1
[6 empty] | 2022 | 2023
[5 empty] | United States | 175 | 190 | The United States has very little beryl that can be
[5 empty] | Brazil | 40 | 40 | economically hand sorted from pegmatite
[5 empty] | China | e70 | 74 | deposits. An epithermal deposit in the Spor
[5 empty] | Madagascar | e1 | 1 | Mountain area in Utah is a large bertrandite
[5 empty] | Mozambique | 25 | 24 | resource, which is being mined. Proven and
[5 empty] | Rwanda | e1 | 1 | probable bertrandite reserves in Utah total about
[5 empty] | Uganda | 1 | 1 | 19,000 tons of beryllium content. World beryllium
[5 empty] | World total (rounded) | 313 | 330 | reserves are not available.

## Gypsum_raw_info
remark | chemical_composition | metric_conv_factor | Unnamed: 1 | Unnamed: 2 | text | text_1 | text_2 | text_3
(Data in thousand metric tons unless otherwise specified) |  | 1000 |  |  |  | Mine production | Mine production | Reserves
[6 empty] | 2022 | 2023
[5 empty] | United States | 22,300 | 22,000 | 700,000
[5 empty] | Algeria | 2,500 | 2,500
[5 empty] | Brazil | 2,900 | 2,900 | 450,000
[5 empty] | Canada | 2,400 | 2,400 | 450,000
[5 empty] | China | 12,000 | 12,000 | 2,100,000
[5 empty] | France | 2,000 | 2,400 | 350,000
[5 empty] | Germany | 5,200 | 5,200
[5 empty] | India | 4,300 | 4,300 | 37,000
[5 empty] | Iran | 16,000 | 16,000 | 900,000
[5 empty] | Japan | 4,300 | 4,300
[5 empty] | Mexico | 5,400 | 5,400
[5 empty] | Oman | 12,000 | 12,000
[5 empty] | Pakistan | 1,800 | 1,800 | 760,000
[5 empty] | Russia | 4,100 | 4,100
[5 empty] | Saudi Arabia | 4,000 | 4,000
[5 empty] | Spain | 11,000 | 11,000
[5 empty] | Thailand | 10,400 | 10,000 | 910,000
[5 empty] | Turkey | 9,300 | 10,000 | 200,000
[5 empty] | Ukraine | 1,800 | 1,500
[5 empty] | Uzbekistan | 2,000 | 2,000
[5 empty] | Other countries | 19,000 | 19,000
[5 empty] | World total (rounded) | 155,000 | 160,000 | Large

## Peat_raw_info
remark | chemical_composition | metric_conv_factor | Unnamed: 1 | Unnamed: 2 | text | text_1 | text_2 | text_3
(Data in thousand metric tons unless otherwise specified) |  | 1000 |  |  |  | Mine production | Mine production | Reserves
[6 empty] | 2022 | 2023e
[5 empty] | United States | e350 | 360 | 150,000
[5 empty] | Belarus | 2,300 | 2,300 | 2,600,000
[5 empty] | Canada | 2,390 | 2,400 | 720,000
[5 empty] | Estonia | 1,130 | 1,100 | 570,000
[5 empty] | Finland | 5,870 | 5,800 | 6,000,000
[5 empty] | Germany | 2,600 | 2,600 | (4)
[5 empty] | Latvia | 2,440 | 2,400 | 150,000
[5 empty] | Lithuania | 473 | 470 | 210,000
[5 empty] | Poland | 1,100 | 1,100 | (4)
[5 empty] | Russia | 1,400 | 1,400 | 1,000,000
[5 empty] | Sweden | 2,560 | 2,500 | (4)
[5 empty] | Ukraine | 440 | 440 | (4)
[5 empty] | Other countries | 580 | 600 | 1,400,000
[5 empty] | World total (rounded) | 23,600 | 23,000 | 13,000,000

## Tantalum_raw_info
remark | chemical_composition | metric_conv_factor | Unnamed: 1 | Unnamed: 2 | text | text_1 | text_2 | text_3
(Data in metric tons, tantalum content, unless otherwise specified) | ['{"Ta": 1.0}'] | 1 |  |  |  | Mine production | Mine production | Reserves
[6 empty] | 2022 | 2023e
[5 empty] | United States | — | — | —
[5 empty] | Australia | 46 | 43 | 0110,000
[5 empty] | Brazil | 370 | 360 | 40,000
[5 empty] | Burundi | 59 | 36
[5 empty] | China | e78 | 79 | 240,000
[5 empty] | Congo (Kinshasa) | 890 | 980
[5 empty] | Nigeria | 110 | 110
[5 empty] | Russia | e31 | 20
[5 empty] | Rwanda | 347 | 520
[5 empty] | Other | 120 | 260
[5 empty] | World total (rounded) | 1,990 | 2,400

## Bismuth_raw_info
remark | chemical_composition | metric_conv_factor | Unnamed: 1 | Unnamed: 2 | text | text_1 | text_2 | text_3
(Data in metric tons unless otherwise specified) |  | 1 |  |  |  | Refinery production | Refinery production | Reserves
[6 empty] | 2022 | 2023
[5 empty] | United States | — | — | Quantitative estimates of
[5 empty] | Bolivia | — | 40 | reserves were not available.
[5 empty] | Bulgaria | 50 | 50
[5 empty] | China | 15,500 | 16,000
[5 empty] | Japan | 490 | 500
[5 empty] | Kazakhstan | 190 | 160
[5 empty] | Korea, Republic of | 810 | 850
[5 empty] | Laos | 1,940 | 2,000
[5 empty] | World total (rounded) | 19,000 | 20,000

## Hafnium_raw_info
remark | chemical_composition | metric_conv_factor | Unnamed: 1 | Unnamed: 2 | text | text_1 | text_2 | text_3 | text_4
(Data in metric tons unless otherwise specified) |  | 1 |  |  |  | Zirconium mineral concentrates, | Zirconium mineral concentrates, | Zirconium reserves | Zirconium reserves
[6 empty] | 2022 | 2023
[5 empty] | United States | 9100 | 9100 | 500 | 500
[5 empty] | Australia | 500 | 500 | 55000 | 55000
[5 empty] | China | 140 | 140 | 72 | 72
[5 empty] | Indonesia | 97 | 90
[5 empty] | Kenya | 27 | 30 | 18 | 18
[5 empty] | Madagascar | 27 | 30 | 2300 | 2300
[5 empty] | Mozambique | 104 | 90 | 1500 | 1500
[5 empty] | Senegal | 57 | 50 | 2600 | 2600
[5 empty] | Sierra Leone | 34 | 30 | 290 | 290
[5 empty] | South Africa | 300 | 400 | 5600 | 5600
[5 empty] | Other countries | 57 | 140 | 5700 | 5700
[5 empty] | World total (rounded) | 1440 | 1600 | 74000 | 74000

## Perlite_raw_info
remark | chemical_composition | metric_conv_factor | Unnamed: 1 | Unnamed: 2 | text | text_1 | text_2 | text_3
(Data in thousand metric tons unless otherwise specified) |  | 1000 |  |  |  | Production | Production | Reserves
[6 empty] | 2022 | 2023
[5 empty] | United States | 5458 | 5450 | 50,000
[5 empty] | Argentinae | 18 | 20
[5 empty] | Armeniae | 170 | 180
[5 empty] | Chinae | 1,500 | 1,500 | 32,000
[5 empty] | Gorgia | 20 | 20
[5 empty] | Greecee | 1,100 | 1,100 | 180,000
[5 empty] | Hungary | 77 | 80
[5 empty] | Irane | 77 | 80 | 15,000
[5 empty] | Mexico | 24 | 20
[5 empty] | New Zealand | 18 | 20
[5 empty] | Philippines | 25 | 20
[5 empty] | Slovakiae | 35 | 40 | 30,000
[5 empty] | Turkeye | 1,400 | 1,400
[5 empty] | Other countries | 14 | 10
[5 empty] | World total (rounded) | 4,940 | 4,900

## Tellurium_raw_info
remark | chemical_composition | metric_conv_factor | Unnamed: 1 | Unnamed: 2 | text | text_1 | text_2 | text_3
(Data in metric tons, tellurium content, unless otherwise specified) | ['{"Te": 1.0}'] | 1 |  |  |  | Refinery productione | Refinery productione | Reserves
[6 empty] | 2022 | 2023
[5 empty] | United States | W | W | 4,000
[5 empty] | Bulgaria | 3 | 3
[5 empty] | Canada | 24 | 27 | 800
[5 empty] | China | 380 | 430 | 3,100
[5 empty] | Japan | 68 | 75 | —
[5 empty] | Russia | 70 | 75 | 5,800
[5 empty] | South Africa | 4 | 5 | 800
[5 empty] | Sweden | 33 | 25 | 700
[5 empty] | Uzbekistan | 93 | 3
[5 empty] | Other countries1 |  |  | 21,000
[5 empty] | World total (rounded) | 1584 | 1640 | 36,000

## Boron_raw_info
remark | chemical_composition | metric_conv_factor | Unnamed: 1 | Unnamed: 2 | text | text_1 | text_2 | text_3
(Data in thousand metric tons unless otherwise specified) |  | 1000 |  |  |  | Production—All forms | Production—All forms | Reserves
[6 empty] | 2022 | 2023
[5 empty] | United States | W | W | 48,000
[5 empty] | Argentina, crude ore | 130 | 130
[5 empty] | Bolivia, ulexite | 170 | 170
[5 empty] | Chile, ulexite | 360 | 360 | 35,000
[5 empty] | China, boric oxide equivalent | 200 | 200 | 20,000
[5 empty] | Germany, compounds | 60 | 60
[5 empty] | Peru, crude borates | 200 | 200 | 4,000
[5 empty] | Russia, datolite ore | 80 | 80 | 40,000
[5 empty] | Turkey, refined borates | 2,200 | 2,200 | 950,000
[5 empty] | World total4 | XX | XX | XX

## Helium_raw_info
remark | chemical_composition | metric_conv_factor | Unnamed: 1 | Unnamed: 2 | text | text_1 | text_2 | text_3
(Data in million cubic meters, helium gas1 content, unless otherwise specified) | ['{"He": 1.0}'] |  |  |  |  | Production | Production | Reserves
gas1 (Data in million cubic meters, helium content, unless otherwise specified) | [5 empty] | 2022 | 2023e
[5 empty] | United States (extracted from natural gas) | 65 | 60 | 8,500
[5 empty] | United States (from Cliffside Field) | 12 | 19 | 52
[5 empty] | Algeria | 8 | 10 | 1,800
[5 empty] | Australia | e3 | 1
[5 empty] | Canada | 3 | 4
[5 empty] | Poland | 3 | 3 | 24
[5 empty] | Qatar | 59 | 66 | Large
[5 empty] | Russia | e5 | 8 | 1,700
[5 empty] | South Africa |  | (9)
[5 empty] | World total (rounded) | 158 | 170

## Phosphate Rock_raw_info
remark | chemical_composition | metric_conv_factor | Unnamed: 1 | Unnamed: 2 | text | text_1 | text_2 | text_3
(Data in thousand metric tons, marketable phosphate rock, unless otherwise specified) | ['{"Ca": 0.374, "P": 0.185, "O": 0.43, "F": 0.011}'] | 1000 |  |  |  | Mine production | Mine production | Reserves
[6 empty] | 2022 | 2023e
[5 empty] | United States | 19,800 | 20,000 | 1,000,000
[5 empty] | Algeria | 1,800 | 1,800 | 2,200,000
[5 empty] | Australia | 2,500 | 2,500 | 1,100,000
[5 empty] | Brazil | e6,200 | 5,300 | 1,600,000
[5 empty] | China | 93,000 | 90,000 | 3,800,000
[5 empty] | Egypt | e5,000 | 4,800 | 2,800,000
[5 empty] | Finland | 923 | 950 | 1,000,000
[5 empty] | India | 1,740 | 1,500 | 31,000
[5 empty] | Israel | 2,170 | 2,500 | 60,000
[5 empty] | Jordan | 11,300 | 12,000 | 1,000,000
[5 empty] | Kazakhstan | e1,500 | 2,000 | 260,000
[5 empty] | Mexico | 442 | 500 | 30,000
[5 empty] | Morocco | 39,000 | 35,000 | 50,000,000
[5 empty] | Peru | 4,200 | 4,200 | 210,000
[5 empty] | Russia | 14,000 | 14,000 | 2,400,000
[5 empty] | Saudi Arabia | 9,000 | 8,500 | 1,400,000
[5 empty] | Senegal | e2,600 | 2,500 | 50,000
[5 empty] | South Africa | 1,990 | 1,600 | 1,500,000
[5 empty] | Syria | 1,100 | 800 | 250,000
[5 empty] | Togo | 1,500 | 1,500 | 30,000
[5 empty] | Tunisia | 3,560 | 3,600 | 2,500,000
[5 empty] | Turkey | 900 | 800 | 71,000
[5 empty] | Uzbekistan | e900 | 900 | 100,000
[5 empty] | Vietnam | 2,000 | 2,000 | 30,000
[5 empty] | Other countries | 750 | 800 | 800,000
[5 empty] | World total (rounded) | 228,000 | 220,000 | 74,000,000

## Thallium_raw_info
remark | chemical_composition | metric_conv_factor
(Data in kilograms unless otherwise specified) |  | 0.001

## Bromine_raw_info
remark | chemical_composition | metric_conv_factor | Unnamed: 1 | Unnamed: 2 | text | text_1 | text_2 | text_3
(Data in metric tons, bromine content, unless otherwise specified) | ['{"Br": 1.0}'] | 1 |  |  |  | Production | Production | Reserves
[6 empty] | 2022 | 2023
[5 empty] | United States | W | W | 11,000,000
[5 empty] | Azerbaijan | — | — | 300,000
[5 empty] | China | 73,000 | 76,000 | 130,000
[5 empty] | India | 3,500 | 3,500
[5 empty] | Israel | 0178,000 | 170,000 | Large
[5 empty] | Japan | 20,000 | 20,000
[5 empty] | Jordan | 115,000 | 120,000 | Large
[5 empty] | Ukraine | 10,800 | 11,000
[5 empty] | World total (rounded) | 1400,000 | 1400,000 | Large

## Indium_raw_info
remark | chemical_composition | metric_conv_factor | Unnamed: 1 | Unnamed: 2 | text | text_1 | text_2 | text_3
(Data in metric tons unless otherwise specified) |  | 1 |  |  |  | Refinery productione | Refinery productione | Reserves
[6 empty] | 2022 | 2023
[5 empty] | United States | — | — | Quantitative estimates of
[5 empty] | Belgium | 19 | 18 | reserves were not available.
[5 empty] | Canada | 39 | 37
[5 empty] | China | 670 | 650
[5 empty] | France | 19 | 12
[5 empty] | Japan | 66 | 64
[5 empty] | Korea, Republic of | 180 | 200
[5 empty] | Russia | 5 | 5
[5 empty] | Uzbekistan | 1 | 1
[5 empty] | World total (rounded) | 999 | 990

## Platinum_raw_info
remark | chemical_composition | metric_conv_factor | Unnamed: 1 | Unnamed: 2 | text | text_1 | text_2 | text_3 | text_4 | text_5
(Palladium, platinum, iridium, osmium, rhodium, and ruthenium) | ['{"Pt": 1.0}', '{"Sn": 1.0}'] |  |  |  |  | Mine production | Mine production | Mine production | Mine production | PGM reserves1
[Data in kilograms, platinum-group-metal (PGM) (Palladium, platinum, iridium, osmium, rhodium, and ruthenium) [Data in kilograms, platinum-group-metal (PGM) content, unless otherwise specified] | ['{"Pt": 1.0}', '{"Sn": 1.0}'] | 0.001 |  |  |  | Palladium | Palladium | Platinum | Platinum
[6 empty] | 2022 | 2023 | 2022 | 2023
[5 empty] | United States | 10,100 | 9,800 | 3,000 | 2,900 | 820,000
[5 empty] | Canada | 16,100 | 16,000 | 5,400 | 5,500 | 310,000
[5 empty] | Russia | 87,000 | 92,000 | 20,000 | 23,000 | 5,500,000
[5 empty] | South Africa | 73,100 | 71,000 | 124,000 | 120,000 | 63,000,000
[5 empty] | Zimbabwe | 14,300 | 15,000 | 17,000 | 19,000 | 1,200,000
[5 empty] | Other countries | 2,700 | 2,700 | 4,580 | 4,600
[5 empty] | World total (rounded) | 203,000 | 210,000 | 174,000 | 180,000 | 71,000,000

## Thorium_raw_info
remark | chemical_composition | metric_conv_factor
(Data in kilograms unless otherwise specified) |  | 0.001

## Cadmium_raw_info
remark | chemical_composition | metric_conv_factor | Unnamed: 1 | Unnamed: 2 | text | text_1 | text_2 | text_3
(Data in metric tons unless otherwise specified) |  | 1 |  |  |  | Refinery production | Refinery production | Reserves
[6 empty] | 2022 | 2023
[5 empty] | United States | 0212 | 220 | Quantitative estimates of reserves
[5 empty] | Australia | 0328 | 380 | were not available. The cadmium
[5 empty] | Bulgaria | 340 | 340 | content of typical zinc ores
[5 empty] | Canada | 1,800 | 1,800 | averages about 0.03%. See the
[5 empty] | China | 8,700 | 9,000 | Zinc chapter for zinc reserves.
[5 empty] | Germany | 320 | —
[5 empty] | Japan | 1,800 | 1,800
[5 empty] | Kazakhstan | 1,000 | 1,000
[5 empty] | Korea, Republic of | 4,000 | 4,000
[5 empty] | Mexico | 01,170 | 1,100
[5 empty] | Netherlands | 574 | 750
[5 empty] | Norway | 420 | 380
[5 empty] | Peru | 0460 | 790
[5 empty] | Poland | 250 | 230
[5 empty] | Russia | 1,000 | 1,000
[5 empty] | Uzbekistan | 220 | 220
[5 empty] | World total (rounded) | 22,600 | 23,000

## Iodine_raw_info
remark | chemical_composition | metric_conv_factor | Unnamed: 1 | Unnamed: 2 | text | text_1 | text_2 | text_3
(Data in metric tons, elemental iodine, unless otherwise specified) | ['{"I": 1.0}'] | 1 |  |  |  | Mine production | Mine production | Reserves
[6 empty] | 2022 | 2023
[5 empty] | United States | W | W | 250,000
[5 empty] | Azerbaijan | 170 | 200 | 170,000
[5 empty] | Chile | 19,200 | 19,000 | 610,000
[5 empty] | Indonesia | 429 | 30
[5 empty] | Iran | 700 | 700 | 40,000
[5 empty] | Japan | 9,200 | 9,000 | 4,900,000
[5 empty] | Russia | 3 | 3 | 120,000
[5 empty] | Turkmenistan | 770 | 800 | 70,000
[5 empty] | World total (rounded) | 30,100 | 30,000 | 6,200,000

## Potash_raw_info
remark | chemical_composition | metric_conv_factor | Unnamed: 1 | Unnamed: 2 | text | text_1 | text_2 | text_3 | text_4
[Data in thousand metric tons, potassium oxide (K2O) [Data in thousand metric tons, potassium oxide (K2O) equivalent, unless otherwise specified] | ['{"K": 0.83, "O": 0.17}'] | 1000 |  |  |  | Mine production | Mine production | Reserves | Reserves
[6 empty] | 2022 | 2023e | Recoverable ore | K2O equivalent
[5 empty] | United States | 430 | 400 | 970,000 | 220,000
[5 empty] | Belarus | 4,000 | 3,800 | 3,300,000 | 750,000
[5 empty] | Brazil | e200 | 200 | 10,000 | 2,300
[5 empty] | Canada | 14,600 | 13,000 | 4,500,000 | 1,100,000
[5 empty] | Chile | e600 | 600 |  | 100,000
[5 empty] | China | 6,000 | 6,000 |  | 180,000
[5 empty] | Germany | 2,700 | 2,600 |  | 150,000
[5 empty] | Israel | 2,450 | 2,400 |  | Large
[5 empty] | Jordan | 1,640 | 1,800 |  | 6Large
[5 empty] | Laos | e700 | 1,400 | 1,000,000 | 75,000
[5 empty] | Russia | 6,800 | 6,500 |  | 650,000
[5 empty] | Spain | e420 | 250 |  | 68,000
[5 empty] | Other countries | 400 | 400 | 1,500,000 | 300,000
[5 empty] | World total (rounded) | 40,900 | 39,000 | >11,000,000 | >3,600,000

## Tin_raw_info
remark | chemical_composition | metric_conv_factor | Unnamed: 1 | Unnamed: 2 | text | text_1 | text_2 | text_3
(Data in metric tons, tin content, unless otherwise specified) | ['{"Sn": 1.0}'] | 1 |  |  |  | Mine production | Mine production | Reserves
[6 empty] | 2022 | 2023
[5 empty] | United States | — | — | —
[5 empty] | Australia | 9,000 | 9,100 | 620,000
[5 empty] | Bolivia | 17,600 | 18,000 | 400,000
[5 empty] | Brazil | 17,000 | 18,000 | 420,000
[5 empty] | Burma | 47,000 | 54,000 | 700,000
[5 empty] | China | 71,000 | 68,000 | 1,100,000
[5 empty] | Congo (Kinshasa) | 18,600 | 19,000 | 120,000
[5 empty] | Indonesia | 70,000 | 52,000
[5 empty] | Laos | 2,510 | 2,300
[5 empty] | Malaysia | 5,000 | 6,100
[5 empty] | Nigeria | 7,000 | 8,100
[5 empty] | Peru | 28,200 | 23,000 | 130,000
[5 empty] | Russia | e3,700 | 2,700 | 460,000
[5 empty] | Rwanda | 3,300 | 3,800
[5 empty] | Vietnam | 5,900 | 5,300 | 11,000
[5 empty] | Other countries | 1,160 | 1,300 | 310,000
[5 empty] | World total (rounded) | 307,000 | 290,000 | 4,300,000

## Cement_raw_info
remark | chemical_composition | metric_conv_factor | Unnamed: 1 | Unnamed: 2 | text | text_1 | text_2 | text_3 | text_4
(Data in thousand metric tons unless otherwise specified) |  | 1000 |  |  |  | Cement production | Cement production | Clinker capacity | Clinker capacity
[6 empty] | 2022 | 2023 | 2022 | 2023
[5 empty] | United States (includes Puerto Rico) | 93,000 | 91,000 | 100,000 | 100,000
[5 empty] | Brazil | 64,000 | 63,000 | 60,000 | 60,000
[5 empty] | China | 2,100,000 | 2,100,000 | 2,000,000 | 2,000,000
[5 empty] | Egypt | 46,000 | 50,000 | 60,000 | 60,000
[5 empty] | India | 380,000 | 410,000 | 290,000 | 300,000
[5 empty] | Indonesia | 64,000 | 62,000 | 79,000 | 79,000
[5 empty] | Iran | 59,000 | 65,000 | 81,000 | 81,000
[5 empty] | Japan | 53,000 | 50,000 | 54,000 | 54,000
[5 empty] | Korea, Republic of | 51,000 | 50,000 | 62,000 | 62,000
[5 empty] | Mexico | 50,000 | 50,000 | 42,000 | 42,000
[5 empty] | Russia | 61,000 | 57,000 | 80,000 | 80,000
[5 empty] | Saudi Arabia | 52,000 | 53,000 | 75,000 | 75,000
[5 empty] | Turkey | 74,000 | 79,000 | 92,000 | 92,000
[5 empty] | Vietnam | 120,000 | 110,000 | 100,000 | 110,000
[5 empty] | Other countries (rounded) | 850,000 | 850,000 | 600,000 | 600,000
[5 empty] | World total (rounded) | 4,100,000 | 4,100,000 | 3,800,000 | 3,800,000

## Iron and Steel_raw_info
remark | chemical_composition | metric_conv_factor | Unnamed: 1 | Unnamed: 2 | text | text_1 | text_2 | text_3 | text_4
(Data in million metric tons, metal, unless otherwise specified) |  | 1 |  |  |  | Pig iron | Pig iron | Raw steel | Raw steel
[6 empty] | 2022 | 2023 | 2022 | 2023
[5 empty] | United States | 19.8 | 21 | 80.5 | 80
[5 empty] | Brazil | 27 | 26 | 34 | 34
[5 empty] | Canada | 6 | 6 | 12 | 12
[5 empty] | China | 866 | 890 | 1,020 | 1,000
[5 empty] | Germany | 24 | 22 | 37 | 33
[5 empty] | India | 80 | 87 | 125 | 140
[5 empty] | Iran | 3 | 2 | 30 | 30
[5 empty] | Italy | 3 | 3 | 22 | 20
[5 empty] | Japan | 64 | 63 | 89 | 87
[5 empty] | Korea, Republic of | 42 | 44 | 66 | 68
[5 empty] | Mexico | 2 | 2 | 18 | 20
[5 empty] | Russia | 52 | 54 | 72 | 75
[5 empty] | Taiwan | 13 | 14 | 21 | 21
[5 empty] | Turkey | 9 | 11 | 35 | 42
[5 empty] | Ukraine | 6 | 7 | 6 | 7
[5 empty] | Vietnam | 12 | 13 | 20 | 21
[5 empty] | Other countries | 67 | 63 | 195 | 180
[5 empty] | World total (rounded) | 1,300 | 1,300 | 1,880 | 1,900

## Pumice_raw_info
remark | chemical_composition | metric_conv_factor | Unnamed: 1 | Unnamed: 2 | text | text_1 | text_2 | text_3
(Data in thousand metric tons unless otherwise specified) |  | 1000 |  |  |  | Mine production | Mine production | Reserves
[6 empty] | 2022 | 2023
[5 empty] | United States | 5295 | 310 | Large in the United States.
[5 empty] | Algeria | 900 | 900 | Quantitative estimates of
[5 empty] | Cameroon | 280 | 280 | reserves for most countries
[5 empty] | Chile6 | 720 | 720 | were not available.
[5 empty] | Ecuador | 800 | 800
[5 empty] | Ethiopia | 510 | 510
[5 empty] | France | 280 | 200
[5 empty] | Greece6 | 1,010 | 1,000
[5 empty] | Guadeloupe | 200 | 200
[5 empty] | Guatemala | 570 | 570
[5 empty] | Indonesia | 200 | 200
[5 empty] | Saudi Arabia | 980 | 980
[5 empty] | Spain | 240 | 240
[5 empty] | Syria6 | 200 | 200
[5 empty] | Tanzania | 220 | 230
[5 empty] | Turkey | 8,700 | 8,700
[5 empty] | Uganda | 1,300 | 1,500
[5 empty] | Other countries | 750 | 700
[5 empty] | World total (rounded) | 18,200 | 18,000

## Titanium_raw_info
remark | chemical_composition | metric_conv_factor | Unnamed: 1 | Unnamed: 2 | text | text_1 | text_2 | text_3 | text_4 | Unnamed: 8 | Unnamed: 9 | text.1 | text_1.1 | text_2.1 | text_3.1
(Data in metric tons unless otherwise specified) |  | 1 |  |  |  | Sponge production | Sponge production | Capacity, 2023 | Capacity, 2023 |  |  |  | Mine production | Mine production | Reserves
[6 empty] | 2022 | 2023 | Sponge | Pigment |  |  |  | 2022 | 2023
[5 empty] | United States | W | W | 500 | 1,360,000 |  |  | Ilmenite:
[5 empty] | Australia | — | — | — | 260,000 |  |  | United States2 | 200 | 200 | 2,000
[5 empty] | Canada | — | — | — | 108,000 |  |  | Australia | 400 | 400 | 0180,000
[5 empty] | China | 180,000 | 220,000 | 260,000 | 5,500,000 |  |  | Brazil | 28 | 54 | 43,000
[5 empty] | Germany | — | — | — | 339,000 |  |  | Canada1 | 520 | 500 | 52,000
[5 empty] | India | 300 | 300 | 500 | 91,000 |  |  | China | 3,140 | 3,100 | 210,000
[5 empty] | Japan | 47,000 | 60,000 | 65,200 | 322,000 |  |  | India | 210 | 210 | 85,000
[5 empty] | Kazakhstan | 15,000 | 14,000 | 26,000 | — |  |  | Kenya | 190 | 140 | 130
[5 empty] | Mexico | — | — | — | 350,000 |  |  | Madagascar1 | 320 | 320 | 27,000
[5 empty] | Russia | 20,000 | 20,000 | 46,500 | 55,000 |  |  | Mozambique | 1,400 | 1,600 | 22,000
[5 empty] | Saudi Arabia | 9,700 | 12,000 | 15,600 | 200,000 |  |  | Norway | 410 | 430 | 37,000
[5 empty] | Ukraine | 1,000 | — | — | 122,000 |  |  | Senegal | 410 | 340
[5 empty] | United Kingdom | — | — | — | 315,000 |  |  | South Africa1 | 1,100 | 1,000 | 28,000
[5 empty] | Other countries | — | — | — | 820,000 |  |  | Ukraine | 190 | 60 | 5,900
[5 empty] | World total (rounded) | 270,000 | 330,000 | 410,000 | 9,800,000 |  |  | Vietnam | 170 | 140 | 1,600
[12 empty] | Other countries | 110 | 110 | 1,200
[12 empty] | World total (ilmenite, rounded) | 8,800 | 8,600 | 690,000
Rutile:
[12 empty] | United States | (9) | (9) | (9)
[12 empty] | Australia | 200 | 200 | 035,000
[12 empty] | India | 13 | 13 | 7,400
[12 empty] | Kenya | 73 | 58 | 70
[12 empty] | Madagascar | — | — | 520
[12 empty] | Mozambique | 8 | 9 | 720
[12 empty] | Senegal | 9 | 8
[12 empty] | Sierra Leone | 130 | 110 | 2,900
[12 empty] | South Africa | 100 | 100 | 6,100
[12 empty] | Ukraine | 95 | 50 | 2,500
[12 empty] | Other countries | 10 | 10 | 20
[12 empty] | World total (rutile, rounded) | 640 | 560 | 55,000
[12 empty] | World total (ilmenite and rutile, rounded) | 9,400 | 9,200 | 750,000

## Cesium_raw_info
remark | chemical_composition | metric_conv_factor
(Data in metric tons, cesium oxide, unless otherwise specified) | ['{"Cs": 0.762, "O": 0.238}'] | 1

## Iron Ore_raw_info
remark | chemical_composition | metric_conv_factor | Unnamed: 1 | Unnamed: 2 | text | text_1 | text_2 | text_3 | text_4 | text_5 | text_6
(Data in thousand metric tons, usable ore, unless otherwise specified) | ['{"Fe": 0.7, "O": 0.3}'] | 1000 |  |  |  | Mine production | Mine production | Mine production | Mine production | Reserves | Reserves
[6 empty] | 2022 | 2023 | 2022 | 2023 | Crude ore | Iron content
[5 empty] | United States | 39000 | 44000 | 24700 | 28000 | 3100 | 1300
[5 empty] | Australia | 944000 | 960000 | 584000 | 590000 | 58000 | 27000
[5 empty] | Brazil | 435000 | 440000 | 276000 | 280000 | 34000 | 15000
[5 empty] | Canada | 69000 | 70000 | 41400 | 42000 | 6000 | 2300
[5 empty] | Chile | 17700 | 18000 | 11100 | 11000
[5 empty] | China | 272000 | 280000 | 170000 | 170000 | 20000 | 6900
[5 empty] | India | 251000 | 270000 | 156000 | 170,000 | 5500 | 3400
[5 empty] | Iran | 78300 | 77000 | 51300 | 50000 | 3300 | 1500
[5 empty] | Kazakhstan | 53600 | 53000 | 8890 | 8800 | 2500 | 900
[5 empty] | Mauritania | 12700 | 13000 | 7950 | 8100
[5 empty] | Mexico | 10800 | 12000 | 6800 | 7600
[5 empty] | Peru | 19300 | 19000 | 12900 | 13000 | 2600 | 1200
[5 empty] | Russia | 84200 | 88000 | 55800 | 58000 | 29000 | 14000
[5 empty] | South Africa | 63700 | 61000 | 40500 | 39000 | 990 | 620
[5 empty] | Sweden | 38900 | 38000 | 27700 | 27000 | 1300 | 600
[5 empty] | Turkey | 17700 | 17000 | 10700 | 10000 | 152 | 99
[5 empty] | Ukraine | 34100 | 36000 | 21300 | 22000 | 6500 | 2300
[5 empty] | Other countries | 57200 | 48000 | 32200 | 27000 | 18000 | 9500
[5 empty] | World total (rounded) | 2500000 | 2500000 | 1540000 | 1500000 | 190000 | 87000

## Quartz_raw_info
remark | chemical_composition | metric_conv_factor
(Data in metric tons unless otherwise specified) |  | 1

## Tungsten_raw_info
remark | chemical_composition | metric_conv_factor | Unnamed: 1 | Unnamed: 2 | text | text_1 | text_2 | text_3
(Data in metric tons, tungsten content, unless otherwise specified) |  | 1 |  |  |  | World Mine Production and Reserves: | World Mine Production and Reserves: | Reserves for Australia, China, Portugal, Spain, Vietnam, and “Other
[6 empty] | 2022 | 2023 | 2023
[5 empty] | United States | — | —
[5 empty] | Australia | 200 | 800 | 1570000
[5 empty] | Austria | 910 | 910 | 10000
[5 empty] | Bolivia | 1360 | 1500
[5 empty] | China | 66000 | 63000 | 2300000
[5 empty] | Korea, North | 1520 | 1700 | 29000
[5 empty] | Portugal | 500 | 500 | 4000
[5 empty] | Russia | 2000 | 2000 | 400000
[5 empty] | Rwanda | 1400 | 1400
[5 empty] | Spain | 800 | 1500 | 66000
[5 empty] | Vietnam | 4000 | 3500 | 74000
[5 empty] | Other countries | 1080 | 1100 | 950000
[5 empty] | World total (rounded) | 79800 | 78000 | 4400000

## Chromium_raw_info
remark | chemical_composition | metric_conv_factor | Unnamed: 1 | Unnamed: 2 | text | text_1 | text_2 | text_3
(Data in thousand metric tons, chromium content, unless otherwise specified) | ['{"Cr": 1.0}'] | 1000 |  |  |  | Mine production1 | Mine production1 | Reserves1
[6 empty] | 2022 | 2023 | (shipping grade)1
[5 empty] | United States | — | — | 630
[5 empty] | Finland | 2,000 | 2,000 | 8,300
[5 empty] | Indiae | 4,000 | 4,200 | 79,000
[5 empty] | Kazakhstan | 6,000 | 6,000 | 230,000
[5 empty] | South Africa | 19,100 | 18,000 | 200,000
[5 empty] | Turkey | 5,410 | 6,000 | 27,000
[5 empty] | Other countries | 5,380 | 5,200
[5 empty] | World total (rounded) | 41,900 | 41,000 | 560,000

## Iron Oxide Pigments_raw_info
remark | chemical_composition | metric_conv_factor | Unnamed: 1 | Unnamed: 2 | text | text_1 | text_2 | text_3
(Data in metric tons unless otherwise specified) |  | 1 |  |  |  | Mine production | Mine production | Reserves
[6 empty] | 2022 | 2023
[5 empty] | United States | W | W | Moderate
[5 empty] | Cyprus (umber) | 3,500 | 3,500 | Moderate
[5 empty] | France | 5,000 | 5,100
[5 empty] | Germany | 323,000 | 330,000 | Moderate
[5 empty] | India (ocher) | 3,100,000 | 3,200,000 | 37,000,000
[5 empty] | Italy | 30,000 | 31,000
[5 empty] | Pakistan (ocher) | 100,000 | 110,000 | Large
[5 empty] | Spain (ocher and red iron oxide) | 12,000 | 13,000 | Large
[5 empty] | World total (rounded) | 7NA | 7NA | Large

## Rare Earths_raw_info
remark | chemical_composition | metric_conv_factor | Unnamed: 1 | Unnamed: 2 | text | text_1 | text_2 | text_3
[Data in metric tons, rare-earth-oxide (REO) [Data in metric tons, rare-earth-oxide (REO) equivalent, unless otherwise specified] |  | 1 |  |  |  | Mine production | Mine production | Reserves
[6 empty] | 2022 | 2023
[5 empty] | United States | 42,000 | 43,000 | 1,800,000
[5 empty] | Australia | 18,000 | 18,000 | 05,700,000
[5 empty] | Brazil | 80 | 80 | 21,000,000
[5 empty] | Burma | 12,000 | 38,000
[5 empty] | Canada | — | — | 830,000
[5 empty] | China | 1210,000 | 1240,000 | 44,000,000
[5 empty] | Greenland | — | — | 1,500,000
[5 empty] | India | 2,900 | 2,900 | 6,900,000
[5 empty] | Madagascar | 960 | 960
[5 empty] | Malaysia | 80 | 80
[5 empty] | Russia | 2,600 | 2,600 | 10,000,000
[5 empty] | South Africa | — | — | 790,000
[5 empty] | Tanzania | — | — | 890,000
[5 empty] | Thailand | 7,100 | 7,100 | 4,500
[5 empty] | Vietnam | 1,200 | 600 | 22,000,000
[5 empty] | World total (rounded) | 300,000 | 350,000 | 110,000,000

## Vanadium_raw_info
remark | chemical_composition | metric_conv_factor | Unnamed: 1 | Unnamed: 2 | text | text_1 | text_2 | text_3
(Data in metric tons, vanadium content, unless otherwise specified) | ['{"V": 1.0}'] | 1 |  |  |  | Mine production | Mine production | Reserves1
[6 empty] | 2022 | 2023 | (thousand metric tons)
[5 empty] | United States | — | — | 45
[5 empty] | Australia | — | — | 28,500
[5 empty] | Brazil | 5,840 | 6,400 | 120
[5 empty] | China | 66,900 | 68,000 | 4,400
[5 empty] | Russia | 20,000 | 20,000 | 5,000
[5 empty] | South Africa | 8,870 | 9,100 | 750
[5 empty] | World total (rounded) | 102,000 | 100,000 | 19,000

## Clays_raw_info
remark | chemical_composition | metric_conv_factor | Unnamed: 1 | Unnamed: 2 | text | text_1 | text_2 | text_3 | text_4 | text_5 | text_6
(Data in thousand metric tons unless otherwise specified) |  | 1000 |  |  |  | Bentonite | Bentonite | Fuller’s earth | Fuller’s earth | Kaolin | Kaolin
[6 empty] | 2022 | 2023 | 2022 | 2023 | 2022 | 2023
[5 empty] | United States | 4580 | 4700 | 2160 | 2300 | 4340 | 4400
[5 empty] | Brazil (beneficiated) | 220 | 220 | — | — | 1200 | 1200
[5 empty] | China | 2100 | 2100 | — | — | 8400 | 8400
[5 empty] | Czechia | 230 | 230 | — | — | 3100 | 3100
[5 empty] | Denmark | 908 | 900 | — | — | — | —
[5 empty] | Greece | 1420 | 1400 | 33 | 30 | — | —
[5 empty] | India | 3700 | 3700 | 730 | 730 | 8370 | 8400
[5 empty] | Iran | 850 | 850 | — | — | 2100 | 2100
[5 empty] | Mexico | 79 | 80 | 120 | 120 | 240 | 240
[5 empty] | Russia | 36 | 40 | — | — | 2500 | 2500
[5 empty] | Senegal | — | — | 117 | 120 | — | —
[5 empty] | Spain | 170 | 170 | 570 | 570 | 300 | 300
[5 empty] | Turkey | 2380 | 2400 | 55 | 60 | 2270 | 2300
[5 empty] | Uzbekistan | 50 | 50 | — | — | 8500 | 8500
[5 empty] | Other countries | 3630 | 3600 | 317 | 320 | 10600 | 10000
[5 empty] | World total (rounded) | 20400 | 20000 | 4100 | 4300 | 51900 | 51000

## Kyanite_raw_info
remark | chemical_composition | metric_conv_factor | Unnamed: 1 | Unnamed: 2 | text | text_1 | text_2 | text_3
(Data in metric tons unless otherwise specified) |  | 1 |  |  |  | Mine production | Mine production | Reserves
[6 empty] | 2022 | 2023
[5 empty] | United States (kyanite) | 85,900 | 85,000 | Large
[5 empty] | China (andalusite, crude ore) | 100,000 | 100,000 | 5,000,000
[5 empty] | France (andalusite) | 65,000 | 65,000
[5 empty] | India (kyanite and sillimanite) | 12,000 | 10,000 | 7,200,000
[5 empty] | Peru (andalusite) | 43,000 | 40,000
[5 empty] | South Africa (andalusite) | 170,000 | 170,000
[5 empty] | World total (rounded) | 8NA | 8NA

## Rhenium_raw_info
remark | chemical_composition | metric_conv_factor | Unnamed: 1 | Unnamed: 2 | text | text_1 | text_2 | text_3
(Data in kilograms, rhenium content, unless otherwise specified) | ['{"Re": 1.0}'] | 0.001 |  |  |  | Mine productione | Mine productione | Reserves
[6 empty] | 2022 | 2023
[5 empty] | United States | 8,870 | 9,100 | 400,000
[5 empty] | Armenia | 260 | 280 | 95,000
[5 empty] | Chile9 | 29,000 | 30,000 | 1,300,000
[5 empty] | China | 2,500 | 2,500 | 19,200
[5 empty] | Kazakhstan | 500 | 500 | 190,000
[5 empty] | Korea, Republic of | 2,800 | 2,800
[5 empty] | Poland | 6,310 | 6,300
[5 empty] | Russia |  |  | 310,000
[5 empty] | Uzbekistan | 4,900 | 4,900
[5 empty] | World total (rounded) | 55,100 | 56,000 | Large

## Vermiculite_raw_info
remark | chemical_composition | metric_conv_factor | Unnamed: 1 | Unnamed: 2 | text | text_1 | text_2 | text_3
(Data in thousand metric tons unless otherwise specified) |  | 1000 |  |  |  | Mine production | Mine production | Reserves
[6 empty] | 2022 | 2023
[5 empty] | United States | 2100 | 2100 | 25,000
[5 empty] | Brazil | 70 | 70 | 6,600
[5 empty] | Bulgaria | 10 | 10
[5 empty] | China | 39 | 39 | 2,900
[5 empty] | India | 4 | 4 | 1,600
[5 empty] | Mexico | (7) | (7)
[5 empty] | Russia | 29 | 29
[5 empty] | South Africa | 183 | 160 | 14,000
[5 empty] | Turkey | 3 | 10 | 11,000
[5 empty] | Uganda | 30 | 30
[5 empty] | Uzbekistan | 3 | 3
[5 empty] | Zimbabwe | 45 | 45
[5 empty] | World total (rounded) | 516 | 500

## Cobalt_raw_info
remark | chemical_composition | metric_conv_factor | Unnamed: 1 | Unnamed: 2 | text | text_1 | text_2 | text_3
(Data in metric tons, cobalt content, unless otherwise specified) | ['{"Co": 1.0}'] | 1 |  |  |  | Mine production | Mine production | Reserves
[6 empty] | 2022 | 2023
[5 empty] | United States | 500 | 500 | 69,000
[5 empty] | Australia | 5,790 | 4,600 | 01,700,000
[5 empty] | Canada | 3,060 | 2,100 | 230,000
[5 empty] | Congo (Kinshasa) | 144,000 | 170,000 | 6,000,000
[5 empty] | Cuba | 3,700 | 3,200 | 500,000
[5 empty] | Indonesia | 9,600 | 17,000 | 500,000
[5 empty] | Madagascar | 3,500 | 4,000 | 100,000
[5 empty] | New Caledonia1 | 2,000 | 3,000
[5 empty] | Papua New Guinea | 2,990 | 2,900 | 49,000
[5 empty] | Philippines | 3,900 | 3,800 | 260,000
[5 empty] | Russia | 9,200 | 8,800 | 250,000
[5 empty] | Turkey | 2,100 | 2,800 | 91,000
[5 empty] | Other countries | 6,600 | 6,600 | 780,000
[5 empty] | World total (rounded) | 197,000 | 230,000 | 11,000,000

## Lead_raw_info
remark | chemical_composition | metric_conv_factor | Unnamed: 1 | Unnamed: 2 | text | text_1 | text_2 | text_3
(Data in thousand metric tons, lead content, unless otherwise specified) | ['{"Pb": 1.0}'] | 1000 |  |  |  | Mine production | Mine production | Reserves
[6 empty] | 2022 | 2023e
[5 empty] | United States | 273 | 270 | 4,600
[5 empty] | Australia | 435 | 440 | 35,000
[5 empty] | Bolivia | 90 | 90 | 1,600
[5 empty] | China | 1,950 | 1,900 | 20,000
[5 empty] | India | 220 | 220 | 1,900
[5 empty] | Iran | e52 | 50 | 2,000
[5 empty] | Mexico | 273 | 270 | 5,600
[5 empty] | Peru | 255 | 250 | 5,000
[5 empty] | Russia | 210 | 200 | 8,700
[5 empty] | Sweden | 75 | 70 | 1,700
[5 empty] | Tajikistan | 53 | 50
[5 empty] | Turkey | 67 | 70 | 1,600
[5 empty] | Other countries | 507 | 610 | 5,900
[5 empty] | World total (rounded) | 4,460 | 4,500 | 95,000

## Rubidium_raw_info
remark | chemical_composition | metric_conv_factor
(Data in metric tons, rubidium oxide, unless otherwise specified) | ['{"Rb": 0.935, "O": 0.065}'] | 1

## Wollastonite_raw_info
remark | chemical_composition | metric_conv_factor | Unnamed: 1 | Unnamed: 2 | text | text_1 | text_2 | text_3
(Data in metric tons unless otherwise specified) |  | 1 |  |  |  | Mine production | Mine production | Reserves
[6 empty] | 2022 | 2023
[5 empty] | United States | W | W | World resources of wollastonite are
[5 empty] | Canada | 20,000 | 20,000 | estimated to exceed 100 million tons.
[5 empty] | China | 900,000 | 900,000 | Many deposits have been identified
[5 empty] | India | 100,000 | 100,000 | but have not been surveyed
[5 empty] | Mexico | 85,000 | 80,000 | sufficiently to quantify their reserves.
[5 empty] | Other countries | 15,000 | 15,000
[5 empty] | World total (rounded) | 1,120,000 | 1,100,000

## Copper_raw_info
remark | chemical_composition | metric_conv_factor | Unnamed: 1 | Unnamed: 2 | text | text_1 | text_2 | text_3 | text_4 | text_5
(Data in thousand metric tons, copper content, unless otherwise specified) | ['{"Cu": 1.0}'] | 1000 |  |  |  | Mine production | Mine production | Refinery production | Refinery production | Reserves
[6 empty] | 2022 | 2023 | 2022 | 2023e
[5 empty] | United States | 1,230 | 1,100 | 952 | 890 | 50,000
[5 empty] | Australia | 819 | 810 | 401 | 450 | 100,000
[5 empty] | Canada | 520 | 480 | 278 | 310 | 7,600
[5 empty] | Chile | 5,330 | 5,000 | 2,150 | 2,000 | 190,000
[5 empty] | China | 1,940 | 1,700 | 11,100 | 12,000 | 41,000
[5 empty] | Congo (Kinshasa) | 2,350 | 2,500 | 1,770 | 1,900 | 80,000
[5 empty] | Germany | — | — | 609 | 610 | —
[5 empty] | Indonesia | 941 | 840 | 310 | 200 | 24,000
[5 empty] | Japan | — | — | 1,550 | 1,500 | —
[5 empty] | Kazakhstan | 593 | 600 | 494 | 440 | 20,000
[5 empty] | Korea, Republic of | — | — | 638 | 620 | —
[5 empty] | Mexico | 754 | 750 | 486 | 480 | 53,000
[5 empty] | Peru | 2,450 | 2,600 | 391 | 400 | 120,000
[5 empty] | Poland | 393 | 400 | 586 | 590 | 34,000
[5 empty] | Russia | 936 | 910 | 1,010 | 1,000 | 80,000
[5 empty] | Zambia | 797 | 760 | 349 | 380 | 21,000
[5 empty] | Other countries | 2,850 | 3,100 | 2,830 | 2,900 | 180,000
[5 empty] | World total (rounded) | 21,900 | 22,000 | 25,900 | 27,000 | 1,000,000

## Lime_raw_info
remark | chemical_composition | metric_conv_factor | Unnamed: 1 | Unnamed: 2 | text | text_1 | text_2 | text_3
(Data in thousand metric tons unless otherwise specified) |  | 1000 |  |  |  | Production | Production | Reserves
[6 empty] | 2022 | 2023
[5 empty] | United States | 17,000 | 17,000 | Adequate for all countries with
[5 empty] | Australia | 1,990 | 2,000 | listed production.
[5 empty] | Belgium8 | 1,710 | 1,200
[5 empty] | Brazil | 8,300 | 8,300
[5 empty] | Bulgaria | 1,420 | 1,400
[5 empty] | Canada (shipments) | 1,680 | 1,700
[5 empty] | China | 310,000 | 310,000
[5 empty] | France | 2,500 | 3,000
[5 empty] | Germany | 5,900 | 5,900
[5 empty] | India | 16,000 | 16,000
[5 empty] | Iran | 4,000 | 4,000
[5 empty] | Italy | 3,500 | 3,500
[5 empty] | Japan (quicklime only) | 6,240 | 6,200
[5 empty] | Korea, Republic of | 5,100 | 5,100
[5 empty] | Malaysia | 1,500 | 1,500
[5 empty] | Poland (hydrated and quicklime) | 1,800 | 1,800
[5 empty] | Romania | 1,100 | 1,100
[5 empty] | Russia (industrial and construction) | 11,400 | 11,000
[5 empty] | Slovenia | 1,100 | 1,100
[5 empty] | South Africa | 1,070 | 1,200
[5 empty] | Spain | 1,700 | 1,700
[5 empty] | Turkey | 4,600 | 4,600
[5 empty] | Ukraine | 2,600 | 2,000
[5 empty] | United Kingdom | 1,400 | 1,400
[5 empty] | Other countries | 15,400 | 15,000
[5 empty] | World total (rounded) | 430,000 | 430,000

## Salt_raw_info
remark | chemical_composition | metric_conv_factor | Unnamed: 1 | Unnamed: 2 | text | text_1 | text_2 | text_3
(Data in thousand metric tons unless otherwise specified) |  | 1000 |  |  |  | Mine production | Mine production | Reserves
[6 empty] | 2022 | 2023
[5 empty] | United States | 41,000 | 42,000 | Large. Economic and subeconomic
[5 empty] | Australia | 13,000 | 14,000 | deposits of salt are substantial in
[5 empty] | Belarus | 2,000 | 2,100 | principal salt-producing countries.
[5 empty] | Brazil | 6,600 | 6,600 | The oceans contain a virtually
[5 empty] | Bulgaria | 3,300 | 3,300 | inexhaustible supply of salt.
[5 empty] | Canada | 12,000 | 12,000
[5 empty] | Chile | 9,000 | 9,200
[5 empty] | China | 54,000 | 53,000
[5 empty] | Egypt | 2,300 | 2,300
[5 empty] | France | 5,500 | 5,600
[5 empty] | Germany | 15,000 | 15,000
[5 empty] | India | 30,000 | 30,000
[5 empty] | Iran | 2,700 | 2,700
[5 empty] | Italy | 1,900 | 2,000
[5 empty] | Mexico | 8,700 | 9,000
[5 empty] | Netherlands | 5,900 | 6,000
[5 empty] | Pakistan | 3,000 | 3,000
[5 empty] | Poland | 4,300 | 4,200
[5 empty] | Russia | 8,000 | 7,000
[5 empty] | Saudi Arabia | 2,400 | 2,500
[5 empty] | Spain | 3,900 | 4,000
[5 empty] | Turkey | 9,100 | 9,000
[5 empty] | United Kingdom | 2,400 | 2,300
[5 empty] | Other countries | 26,000 | 27,000
[5 empty] | World total (rounded) | 270,000 | 270,000

## Yttrium_raw_info
remark | chemical_composition | metric_conv_factor
[Data in metric tons, yttrium oxide (Y2O3) [Data in metric tons, yttrium oxide (Y2O3) equivalent, unless otherwise specified] | ['{"Y": 0.689, "O": 0.311}'] | 1

## Diamond_raw_info
remark | chemical_composition | metric_conv_factor | Unnamed: 1 | Unnamed: 2 | text | text_1 | text_2 | text_3
(Data in million carats unless otherwise specified) |  | 0.2 |  |  |  | Mine production | Mine production | Reserves
[6 empty] | 2022 | 2023e
[5 empty] | United States | — | —
[5 empty] | Angola | 1 | 1 | 150
[5 empty] | Botswana | 7 | 7 | 280
[5 empty] | Congo (Kinshasa) | 8 | 8 | 150
[5 empty] | Russia | 18 | 18 | 860
[5 empty] | South Africa | 6 | 6 | 95
[5 empty] | Zimbabwe | 4 | 4
[5 empty] | Other countries | 1 | 1 | 120
[5 empty] | World total (rounded) | 45 | 45 | 1,700

## Lithium_raw_info
remark | chemical_composition | metric_conv_factor | Unnamed: 1 | Unnamed: 2 | text | text_1 | text_2 | text_3
(Data in metric tons, lithium content, unless otherwise specified) | ['{"Li": 1.0}'] | 1 |  |  |  | Mine production | Mine production | Reserves
[6 empty] | 2022 | 2023
[5 empty] | United States | W | W | 1,100,000
[5 empty] | Argentina | 6,590 | 9,600 | 3,600,000
[5 empty] | Australia | 74,700 | 86,000 | 6,200,000
[5 empty] | Brazil | e2,630 | 4,900 | 390,000
[5 empty] | Canada | e520 | 3,400 | 930,000
[5 empty] | Chile | 38,000 | 44,000 | 9,300,000
[5 empty] | China | 22,600 | 33,000 | 3,000,000
[5 empty] | Portugal | e380 | 380 | 60,000
[5 empty] | Zimbabwe | 1,030 | 3,400 | 310,000
[5 empty] | Other countries | — | — | 2,800,000
[5 empty] | World total (rounded) | 146,000 | 180,000 | 28,000,000

## Sand and Gravel_raw_info
remark | chemical_composition | metric_conv_factor | Unnamed: 1 | Unnamed: 2 | text | text_1 | text_2 | text_3
(Data in million metric tons unless otherwise specified) |  | 1 |  |  |  | Mine production | Mine production | Reserves
[6 empty] | 2022 | 2023
[5 empty] | United States | 114000 | 130000 | Large. Industrial sand and
[5 empty] | Argentina | 3900 | 4000 | gravel deposits are widespread.
[5 empty] | Australia | 5000 | 5500
[5 empty] | Bulgaria | 8450 | 8500
[5 empty] | Canada | e5,000 | 5500
[5 empty] | China | 87700 | 88000
[5 empty] | France | 13000 | 14000
[5 empty] | Germany | 11100 | 11000
[5 empty] | India | 11900 | 12000
[5 empty] | Indonesia | e3,540 | 3500
[5 empty] | Italy | 14000 | 33000
[5 empty] | Japan | 2010 | 2000
[5 empty] | Malaysia | 4500 | 7000
[5 empty] | Mexico | 2700 | 2700
[5 empty] | Netherlands | 10000 | 12000
[5 empty] | Poland | 5570 | 5800
[5 empty] | Russia | 7300 | 7300
[5 empty] | Spain | e6,600 | 6600
[5 empty] | Turkey | 14500 | 15000
[5 empty] | United Kingdom | e4,200 | 4200
[5 empty] | Other countries | 24000 | 25000
[5 empty] | World total (rounded) | 359000 | 400000

## Zeolites_raw_info
remark | chemical_composition | metric_conv_factor | Unnamed: 1 | Unnamed: 2 | text | text_1 | text_2 | text_3
(Data in metric tons unless otherwise specified) |  | 1 |  |  |  | Mine production | Mine production | Reserves
[6 empty] | 2022 | 2023
[5 empty] | United States | 77,400 | 84,000 | Two of the leading companies in the
[5 empty] | Chile | 297 | 400 | United States reported combined
[5 empty] | China | 200,000 | 200,000 | reserves of 80 million tons in 2022;
[5 empty] | Cuba | 77,500 | 78,000 | total U.S. reserves likely were
[5 empty] | Georgia | 4,810 | 5,000 | substantially larger. World data
[5 empty] | Hungary | 32,000 | 31,000 | were unavailable, but reserves were
[5 empty] | Indonesia | 100,000 | 100,000 | estimated to be large.
[5 empty] | Jordan | 1,000 | 1,000
[5 empty] | Korea, Republic of | 16,000 | 130,000
[5 empty] | Philippines | 6,900 | 7,100
[5 empty] | New Zealand | 100,000 | 100,000
[5 empty] | Russia | 35,000 | 35,000
[5 empty] | Slovakia | 221,000 | 220,000
[5 empty] | Turkey | 74,500 | 70,000
[5 empty] | World total (rounded) | 900,000 | 1,100,000

## Diatomite_raw_info
remark | chemical_composition | metric_conv_factor | Unnamed: 1 | Unnamed: 2 | text | text_1 | text_2 | text_3
(Data in thousand metric tons unless otherwise specified) |  | 1000 |  |  |  | Mine production | Mine production | Reserves
[6 empty] | 2022 | 2023
[5 empty] | United States | 827 | 830 | 250,000
[5 empty] | Argentina | 100 | 100
[5 empty] | China | 270 | 270 | 170,000
[5 empty] | Czechia | 46 | 50
[5 empty] | Denmark (processed) | 440 | 440
[5 empty] | France | 75 | 80
[5 empty] | Germany | 50 | 50
[5 empty] | Korea, Republic of | 50 | 50
[5 empty] | Mexico | 96 | 100
[5 empty] | Mozambique | 73 | 75
[5 empty] | Peru | 95 | 100
[5 empty] | Russia | 51 | 50
[5 empty] | Spain | 50 | 55 | 57,000
[5 empty] | Turkey | 210 | 210 | 44,000
[5 empty] | Other countries | 171 | 170
[5 empty] | World total (rounded) | 2,600 | 2,600 | Large

## Magnesium_raw_info
remark | chemical_composition | metric_conv_factor | Unnamed: 1 | Unnamed: 2 | text | text_1 | text_2 | text_3 | Unnamed: 7 | Unnamed: 8 | text.1 | text_1.1 | text_2.1 | text_3.1
[Data in thousand metric tons, magnesium oxide (MgO) content,2 [Data in thousand metric tons, magnesium oxide (MgO) unless otherwise specified] | ['{"Mg": 0.603, "O": 0.397}'] | 1000 |  |  |  | Mine production | Mine production | Reserves |  |  |  | Smelter production | Smelter production | Reserves
[6 empty] | 2022 | 2023 |  |  |  |  | 2022 | 2023
[5 empty] | United States | W | W | 35,000 |  |  | United States | W | W | Magnesium metal can be derived from
[5 empty] | Australia | 860 | 860 | 280,000 |  |  | Brazil | 22 | 22 | seawater, natural brines, dolomite,
[5 empty] | Austria | 810 | 810 | 49,000 |  |  | China | 933 | 830 | serpentine, and other minerals. The
[5 empty] | Brazil | 1,700 | 1,700 | 200,000 |  |  | Iran | 5 | 5 | reserves for this metal are sufficient to
[5 empty] | Canada | 150 | 150 |  |  |  | Israel | 22 | 22 | supply current and future requirements.
[5 empty] | China | 13,000 | 13,000 | 580,000 |  |  | Kazakhstan | 27 | 25
[5 empty] | Greece | 380 | 380 | 280,000 |  |  | Russia | 21 | 20
[5 empty] | India | 100 | 100 | 66,000 |  |  | Turkey | 14 | 15
[5 empty] | Iran | 270 | 270 | 10,000 |  |  | Ukraine | 2 | —
[5 empty] | Russia | 960 | 960 | 2,300,000 |  |  | World total (rounded) | 1,050 | 940
[5 empty] | Saudi Arabia | 340 | 340 | 2,800
[5 empty] | Slovakia | 512 | 510 | 1,200,000
[5 empty] | Spain | 670 | 670 | 35,000
[5 empty] | Turkey | 1,820 | 1,800 | 110,000
[5 empty] | Other countries | 323 | 320 | 2,500,000
[5 empty] | World total (rounded) | 021,900 | 022,000 | 7,700,000

## Scandium_raw_info
remark | chemical_composition | metric_conv_factor
(Data in metric tons, scandium oxide equivalent, unless otherwise specified) |  | 1

## Zinc_raw_info
remark | chemical_composition | metric_conv_factor | Unnamed: 1 | Unnamed: 2 | text | text_1 | text_2 | text_3
(Data in thousand metric tons, zinc content, unless otherwise specified) | ['{"Zn": 1.0}'] | 1000 |  |  |  | Mine production1 | Mine production1 | Reserves1
[6 empty] | 2022 | 2023
[5 empty] | United States | 761 | 750 | 6,600
[5 empty] | Australia | 1,240 | 1,100 | 264,000
[5 empty] | Bolivia | 518 | 490
[5 empty] | China | 4,040 | 4,000 | 44,000
[5 empty] | India | 840 | 860 | 7,400
[5 empty] | Kazakhstan | 312 | 330 | 6,700
[5 empty] | Mexico | 744 | 690 | 14,000
[5 empty] | Peru | 1,370 | 1,400 | 21,000
[5 empty] | Russia | e300 | 310 | 25,000
[5 empty] | South Africa | 238 | 230 | 6,200
[5 empty] | Sweden | 234 | 220 | 4,100
[5 empty] | Other countries | 1,940 | 1,800 | 25,000
[5 empty] | World total (rounded) | 12,500 | 12,000 | 220,000

## Feldspar_raw_info
remark | chemical_composition | metric_conv_factor | Unnamed: 1 | Unnamed: 2 | text | text_1 | text_2 | text_3
(Data in thousand metric tons unless otherwise specified) |  | 1000 |  |  |  | Mine production | Mine production | Reserves
[6 empty] | 2022 | 2023
[5 empty] | United States | 540 | 590
[5 empty] | Brazil (beneficiated, marketable) | 760 | 760 | 150,000
[5 empty] | China | 2,500 | 2,500 | 730,000
[5 empty] | Czechia | 450 | 450 | 54,000
[5 empty] | India | 5,000 | 5,000 | 320,000
[5 empty] | Iran | 2,000 | 2,000 | 95,000
[5 empty] | Italy | 2,200 | 2,200
[5 empty] | Korea, Republic of | 851 | 900 | 180,000
[5 empty] | Mexico | 495 | 460
[5 empty] | Pakistan | 448 | 400
[5 empty] | Saudi Arabia | 550 | 550
[5 empty] | Spain (includes pegmatites) | 800 | 800
[5 empty] | Thailand | 1,300 | 1,300 | 45,000
[5 empty] | Turkey | 6,100 | 6,200 | 720,000
[5 empty] | Other countries | 2,600 | 2,600
[5 empty] | World total (rounded) | 26,600 | 27,000 | Large

## Manganese_raw_info
remark | chemical_composition | metric_conv_factor | Unnamed: 1 | Unnamed: 2 | text | text_1 | text_2 | text_3
(Data in thousand metric tons, gross weight, unless otherwise specified) |  | 1000 |  |  |  | Mine production | Mine production | Reserves1
[6 empty] | 2022 | 2023e
[5 empty] | United States | — | — | —
[5 empty] | Australia | 3,040 | 3,000 | 1500,000
[5 empty] | Brazil | 624 | 620 | 270,000
[5 empty] | Burma | 207 | 210
[5 empty] | China | 743 | 740 | 280,000
[5 empty] | Côte d’Ivoire | 394 | 390
[5 empty] | Gabon | 4,670 | 4,600 | 61,000
[5 empty] | Georgia | 166 | 160
[5 empty] | Ghana | 844 | 840 | 13,000
[5 empty] | India | 721 | 720 | 34,000
[5 empty] | Kazakhstan, concentrate | 129 | 130 | 5,000
[5 empty] | Malaysia | 247 | 250
[5 empty] | Mexico | 221 | 220 | 5,000
[5 empty] | South Africa | 7,300 | 7,200 | 600,000
[5 empty] | Ukraine, concentrate | 323 | 320 | 140,000
[5 empty] | Vietnam | 155 | 160
[5 empty] | Other countries | 325 | 330 | Small
[5 empty] | World total (rounded) | 19,800 | 20,000 | 1,900,000

## Selenium_raw_info
remark | chemical_composition | metric_conv_factor | Unnamed: 1 | Unnamed: 2 | text | text_1 | text_2 | text_3
(Data in metric tons, selenium content, unless otherwise specified) | ['{"Se": 1.0}', '{"Se": 1.0}'] | 1 |  |  |  | Refinery productione | Refinery productione | Reserves
[6 empty] | 2022 | 2023
[5 empty] | United States | W | W | 11,000
[5 empty] | Belgium | 200 | 200 | —
[5 empty] | Canada | 110 | 120 | 6,000
[5 empty] | China | 1,290 | 1,500 | 5,000
[5 empty] | Finland | 9130 | 100 | 300
[5 empty] | Germany | 300 | 300 | —
[5 empty] | India | 14 | 14 | 500
[5 empty] | Japan | 710 | 780 | —
[5 empty] | Peru | 57 | 57 | 19,000
[5 empty] | Poland | 982 | 95 | 3,000
[5 empty] | Russia | 340 | 360 | 26,000
[5 empty] | Sweden | 10 | 8 | 500
[5 empty] | Turkey | 50 | 50
[5 empty] | Other countries1 | 14 | 15 | 24,000
[5 empty] | World total (rounded) | 13,310 | 13,600 | 95,000